## Alum1
Specimen label | 6061-T6 Al_1
End date | Sunday, February 04, 2018
Diameter | 12.78 | mm
Final diameter | 9.15 | mm
Final length | 61.2 | mm
Axial gauge length | 25 | mm
Transverse gauge length | 12.78 | mm
Crosshead Rate | 5 | mm/min
Time | Extension | Load | Axial Strain | Transverse Strain
(s) | (mm) | (N) | (mm/mm) | (mm/mm)
0 | 0 | 4.08 | 0 | 0
0.1 | 0.004 | 19.18 | 0 | 0
0.2 | 0.014 | 223.31 | 3e-05 | 1e-05
0.3 | 0.024 | 357.94 | 4e-05 | 1e-05
0.4 | 0.034 | 467.3 | 5e-05 | 2e-05
0.5 | 0.042 | 549.75 | 6e-05 | 2e-05
0.6 | 0.05 | 617.16 | 6e-05 | 2e-05
0.7 | 0.059 | 669.86 | 7e-05 | 2e-05
0.8 | 0.067 | 703.63 | 7e-05 | 3e-05
0.9 | 0.075 | 727.35 | 7e-05 | 3e-05
1 | 0.084 | 754.27 | 8e-05 | 3e-05
1.1 | 0.092 | 796.1 | 9e-05 | 3e-05
1.2 | 0.1 | 845.42 | 9e-05 | 3e-05
1.3 | 0.109 | 871.64 | 0.0001 | 3e-05
1.4 | 0.117 | 898.05 | 0.0001 | 4e-05
1.5 | 0.125 | 935.46 | 0.0001 | 4e-05
1.6 | 0.134 | 980.37 | 0.00011 | 4e-05
1.7 | 0.142 | 1037.74 | 0.00012 | 4e-05
1.8 | 0.15 | 1084.16 | 0.00012 | 4e-05
1.9 | 0.159 | 1107.96 | 0.00013 | 4e-05
2 | 0.167 | 1142.33 | 0.00013 | 4e-05
2.1 | 0.175 | 1195.95 | 0.00014 | 5e-05
2.2 | 0.184 | 1235.79 | 0.00015 | 5e-05
2.3 | 0.192 | 1265.96 | 0.00015 | 5e-05
2.4 | 0.2 | 1300.96 | 0.00016 | 5e-05
2.5 | 0.209 | 1345.67 | 0.00016 | 5e-05
2.6 | 0.217 | 1390.27 | 0.00017 | 5e-05
2.7 | 0.225 | 1422.61 | 0.00017 | 5e-05
2.8 | 0.234 | 1489.93 | 0.00018 | 6e-05
2.9 | 0.242 | 1550.35 | 0.00019 | 6e-05
3 | 0.25 | 1586.5 | 0.00019 | 6e-05
3.1 | 0.259 | 1627.5 | 0.0002 | 6e-05
3.2 | 0.267 | 1666.88 | 0.0002 | 6e-05
3.3 | 0.275 | 1692.17 | 0.00021 | 7e-05
3.4 | 0.284 | 1723.75 | 0.00021 | 7e-05
3.5 | 0.292 | 1788.61 | 0.00022 | 7e-05
3.6 | 0.3 | 1860.7 | 0.00023 | 7e-05
3.7 | 0.309 | 1894.55 | 0.00023 | 7e-05
3.8 | 0.317 | 1919.24 | 0.00024 | 7e-05
3.9 | 0.325 | 1963.32 | 0.00025 | 8e-05
4 | 0.334 | 2022.69 | 0.00025 | 8e-05
4.1 | 0.342 | 2095.44 | 0.00025 | 8e-05
4.2 | 0.35 | 2146.27 | 0.00026 | 8e-05
4.3 | 0.358 | 2161.16 | 0.00027 | 8e-05
4.4 | 0.367 | 2212.81 | 0.00027 | 8e-05
4.5 | 0.375 | 2272.38 | 0.00028 | 9e-05
4.6 | 0.384 | 2306.05 | 0.00029 | 9e-05
4.7 | 0.392 | 2330.39 | 0.00029 | 9e-05
4.8 | 0.4 | 2362.21 | 0.00029 | 9e-05
4.9 | 0.409 | 2404.37 | 0.0003 | 9e-05
5 | 0.417 | 2458.54 | 0.00031 | 0.0001
5.1 | 0.425 | 2563.51 | 0.00031 | 0.0001
5.2 | 0.434 | 2629.73 | 0.00032 | 0.0001
5.3 | 0.442 | 2664.63 | 0.00032 | 0.0001
5.4 | 0.45 | 2695.35 | 0.00033 | 0.0001
5.5 | 0.459 | 2732 | 0.00033 | 0.00011
5.6 | 0.467 | 2783.36 | 0.00034 | 0.00011
5.7 | 0.475 | 2850.96 | 0.00035 | 0.00011
5.8 | 0.484 | 2902.12 | 0.00035 | 0.00011
5.9 | 0.492 | 2928.19 | 0.00036 | 0.00011
6 | 0.5 | 2972.06 | 0.00036 | 0.00012
6.1 | 0.509 | 3020.55 | 0.00037 | 0.00012
6.2 | 0.517 | 3095.16 | 0.00038 | 0.00012
6.3 | 0.525 | 3132.04 | 0.00039 | 0.00012
6.4 | 0.533 | 3182.08 | 0.00039 | 0.00012
6.5 | 0.542 | 3278.88 | 0.0004 | 0.00013
6.6 | 0.55 | 3325.46 | 0.00041 | 0.00013
6.7 | 0.559 | 3363.89 | 0.00041 | 0.00013
6.8 | 0.567 | 3407.26 | 0.00042 | 0.00013
6.9 | 0.575 | 3444.8 | 0.00042 | 0.00014
7 | 0.584 | 3523.46 | 0.00043 | 0.00014
7.1 | 0.592 | 3648.58 | 0.00044 | 0.00014
7.2 | 0.6 | 3702.28 | 0.00044 | 0.00014
7.3 | 0.609 | 3757.88 | 0.00045 | 0.00014
7.4 | 0.617 | 3791.36 | 0.00046 | 0.00015
7.5 | 0.625 | 3826.12 | 0.00046 | 0.00015
7.6 | 0.634 | 3899.26 | 0.00047 | 0.00015
7.7 | 0.642 | 3950.47 | 0.00048 | 0.00016
7.8 | 0.65 | 4005.44 | 0.00048 | 0.00016
7.9 | 0.658 | 4075.42 | 0.00049 | 0.00016
8 | 0.667 | 4126.59 | 0.0005 | 0.00016
8.1 | 0.675 | 4173.31 | 0.00051 | 0.00017
8.2 | 0.684 | 4231.32 | 0.00051 | 0.00017
8.3 | 0.692 | 4303.49 | 0.00052 | 0.00017
8.4 | 0.7 | 4354.23 | 0.00053 | 0.00017
8.5 | 0.709 | 4398.08 | 0.00054 | 0.00017
8.6 | 0.717 | 4447.45 | 0.00054 | 0.00018
8.7 | 0.725 | 4492.86 | 0.00055 | 0.00018
8.8 | 0.734 | 4631.19 | 0.00055 | 0.00018
8.9 | 0.742 | 4727.61 | 0.00056 | 0.00018
9 | 0.75 | 4777.52 | 0.00057 | 0.00019
9.1 | 0.759 | 4819.14 | 0.00058 | 0.00019
9.2 | 0.767 | 4857.27 | 0.00058 | 0.00019
9.3 | 0.775 | 4925.79 | 0.00059 | 0.0002
9.4 | 0.784 | 4965.29 | 0.0006 | 0.0002
9.5 | 0.792 | 5047.04 | 0.00061 | 0.0002
9.6 | 0.8 | 5155.35 | 0.00061 | 0.0002
9.7 | 0.809 | 5212.25 | 0.00062 | 0.00021
9.8 | 0.817 | 5249.12 | 0.00063 | 0.00021
9.9 | 0.825 | 5334.51 | 0.00064 | 0.00021
10 | 0.834 | 5393.31 | 0.00065 | 0.00021
10.1 | 0.842 | 5444.71 | 0.00065 | 0.00022
10.2 | 0.85 | 5501 | 0.00066 | 0.00022
10.3 | 0.859 | 5564.13 | 0.00067 | 0.00022
10.4 | 0.867 | 5682.23 | 0.00068 | 0.00023
10.5 | 0.875 | 5738.12 | 0.00069 | 0.00023
10.6 | 0.884 | 5799.77 | 0.00069 | 0.00023
10.7 | 0.892 | 5857 | 0.00071 | 0.00024
10.8 | 0.9 | 5931.28 | 0.00071 | 0.00024
10.9 | 0.909 | 5989.84 | 0.00072 | 0.00024
11 | 0.917 | 6084.61 | 0.00072 | 0.00025
11.1 | 0.925 | 6175.71 | 0.00073 | 0.00025
11.2 | 0.933 | 6244.59 | 0.00074 | 0.00025
11.3 | 0.942 | 6284.13 | 0.00075 | 0.00025
11.4 | 0.95 | 6359.78 | 0.00076 | 0.00026
11.5 | 0.958 | 6401.94 | 0.00077 | 0.00026
11.6 | 0.967 | 6475.04 | 0.00078 | 0.00026
11.7 | 0.975 | 6557.89 | 0.00078 | 0.00027
11.8 | 0.983 | 6669.79 | 0.00079 | 0.00027
11.9 | 0.992 | 6776.41 | 0.0008 | 0.00027
12 | 1 | 6848.66 | 0.00081 | 0.00028
12.1 | 1.009 | 6907.53 | 0.00081 | 0.00028
12.2 | 1.017 | 6948.75 | 0.00083 | 0.00028
12.3 | 1.025 | 7034.69 | 0.00083 | 0.00029
12.4 | 1.034 | 7096.4 | 0.00084 | 0.00029
12.5 | 1.042 | 7174.06 | 0.00085 | 0.00029
12.6 | 1.05 | 7254.87 | 0.00086 | 0.00029
12.7 | 1.059 | 7312.42 | 0.00087 | 0.0003
12.8 | 1.067 | 7407.41 | 0.00088 | 0.0003
12.9 | 1.075 | 7494.46 | 0.00089 | 0.0003
13 | 1.084 | 7557.33 | 0.0009 | 0.00031
13.1 | 1.092 | 7632.57 | 0.0009 | 0.00031
13.2 | 1.1 | 7755.9 | 0.00091 | 0.00031
13.3 | 1.109 | 7810.98 | 0.00092 | 0.00032
13.4 | 1.117 | 7884.02 | 0.00093 | 0.00032
13.5 | 1.125 | 7945.76 | 0.00094 | 0.00032
13.6 | 1.134 | 8020.01 | 0.00095 | 0.00033
13.7 | 1.142 | 8114.75 | 0.00095 | 0.00033
13.8 | 1.15 | 8208.87 | 0.00096 | 0.00033
13.9 | 1.158 | 8308.88 | 0.00097 | 0.00034
14 | 1.167 | 8352.53 | 0.00098 | 0.00034
14.1 | 1.175 | 8432.18 | 0.00099 | 0.00034
14.2 | 1.184 | 8498.14 | 0.001 | 0.00035
14.3 | 1.192 | 8566.04 | 0.00101 | 0.00035
14.4 | 1.2 | 8625.69 | 0.00102 | 0.00036
14.5 | 1.209 | 8756.95 | 0.00103 | 0.00036
14.6 | 1.217 | 8837.3 | 0.00103 | 0.00036
14.7 | 1.225 | 8954.95 | 0.00104 | 0.00036
14.8 | 1.234 | 9015.64 | 0.00105 | 0.00037
14.9 | 1.242 | 9092.21 | 0.00107 | 0.00037
15 | 1.25 | 9151.62 | 0.00108 | 0.00037
15.1 | 1.259 | 9239.84 | 0.00108 | 0.00038
15.2 | 1.267 | 9329.36 | 0.0011 | 0.00038
15.3 | 1.275 | 9381.92 | 0.0011 | 0.00039
15.4 | 1.284 | 9464.8 | 0.00111 | 0.00039
15.5 | 1.292 | 9550.81 | 0.00112 | 0.00039
15.6 | 1.3 | 9656.75 | 0.00113 | 0.0004
15.7 | 1.309 | 9754.64 | 0.00114 | 0.0004
15.8 | 1.317 | 9858.73 | 0.00115 | 0.0004
15.9 | 1.325 | 9935.32 | 0.00116 | 0.00041
16 | 1.333 | 9991.31 | 0.00117 | 0.00041
16.1 | 1.342 | 10075.36 | 0.00118 | 0.00041
16.2 | 1.35 | 10139.08 | 0.00119 | 0.00042
16.3 | 1.359 | 10222.98 | 0.00119 | 0.00042
16.4 | 1.367 | 10369.76 | 0.0012 | 0.00043
16.5 | 1.375 | 10434.76 | 0.00121 | 0.00043
16.6 | 1.384 | 10525.52 | 0.00123 | 0.00043
16.7 | 1.392 | 10574.89 | 0.00123 | 0.00044
16.8 | 1.4 | 10655.56 | 0.00124 | 0.00044
16.9 | 1.409 | 10755.3 | 0.00125 | 0.00044
17 | 1.417 | 10868.19 | 0.00126 | 0.00045
17.1 | 1.425 | 10939.93 | 0.00127 | 0.00045
17.2 | 1.433 | 11015.64 | 0.00128 | 0.00045
17.3 | 1.442 | 11144.09 | 0.00129 | 0.00046
17.4 | 1.45 | 11208.95 | 0.00131 | 0.00046
17.5 | 1.459 | 11302.92 | 0.00131 | 0.00047
17.6 | 1.467 | 11392.84 | 0.00132 | 0.00047
17.7 | 1.475 | 11438.59 | 0.00133 | 0.00047
17.8 | 1.484 | 11534.44 | 0.00134 | 0.00048
17.9 | 1.492 | 11601.73 | 0.00135 | 0.00048
18 | 1.5 | 11706.45 | 0.00136 | 0.00049
18.1 | 1.509 | 11835.08 | 0.00137 | 0.00049
18.2 | 1.517 | 11946.1 | 0.00138 | 0.00049
18.3 | 1.525 | 12020.6 | 0.00139 | 0.0005
18.4 | 1.534 | 12078.99 | 0.0014 | 0.0005
18.5 | 1.542 | 12197.39 | 0.00141 | 0.0005
18.6 | 1.55 | 12237.59 | 0.00142 | 0.00051
18.7 | 1.559 | 12327.32 | 0.00143 | 0.00051
18.8 | 1.567 | 12430.57 | 0.00144 | 0.00052
18.9 | 1.575 | 12524.77 | 0.00145 | 0.00052
19 | 1.584 | 12606.21 | 0.00146 | 0.00052
19.1 | 1.592 | 12696.72 | 0.00147 | 0.00053
19.2 | 1.6 | 12780.38 | 0.00148 | 0.00053
19.3 | 1.609 | 12913.57 | 0.00149 | 0.00053
19.4 | 1.617 | 12986.44 | 0.0015 | 0.00054
19.5 | 1.625 | 13055.37 | 0.00151 | 0.00054
19.6 | 1.634 | 13171.72 | 0.00152 | 0.00055
19.7 | 1.642 | 13249.04 | 0.00153 | 0.00055
19.8 | 1.65 | 13343.97 | 0.00154 | 0.00055
19.9 | 1.659 | 13438.95 | 0.00155 | 0.00056
20 | 1.667 | 13511.68 | 0.00156 | 0.00056
20.1 | 1.675 | 13611.53 | 0.00157 | 0.00057
20.2 | 1.684 | 13673.74 | 0.00158 | 0.00057
20.3 | 1.692 | 13757.51 | 0.0016 | 0.00057
20.4 | 1.7 | 13862.56 | 0.0016 | 0.00058
20.5 | 1.708 | 13982.73 | 0.00161 | 0.00058
20.6 | 1.717 | 14053.44 | 0.00163 | 0.00059
20.7 | 1.725 | 14160.1 | 0.00164 | 0.00059
20.8 | 1.733 | 14258.04 | 0.00164 | 0.00059
20.9 | 1.742 | 14319.88 | 0.00166 | 0.0006
21 | 1.75 | 14409.22 | 0.00167 | 0.0006
21.1 | 1.759 | 14494.51 | 0.00168 | 0.00061
21.2 | 1.767 | 14634.8 | 0.00169 | 0.00061
21.3 | 1.775 | 14694.12 | 0.0017 | 0.00061
21.4 | 1.783 | 14764.16 | 0.00171 | 0.00062
21.5 | 1.792 | 14859.66 | 0.00172 | 0.00062
21.6 | 1.8 | 15014.03 | 0.00173 | 0.00062
21.7 | 1.809 | 15090.87 | 0.00174 | 0.00063
21.8 | 1.817 | 15146.86 | 0.00175 | 0.00063
21.9 | 1.825 | 15239.58 | 0.00176 | 0.00064
22 | 1.834 | 15317.87 | 0.00177 | 0.00064
22.1 | 1.842 | 15404.07 | 0.00178 | 0.00065
22.2 | 1.85 | 15499.18 | 0.00179 | 0.00065
22.3 | 1.858 | 15603.12 | 0.0018 | 0.00065
22.4 | 1.867 | 15708.26 | 0.00181 | 0.00066
22.5 | 1.875 | 15774.12 | 0.00182 | 0.00066
22.6 | 1.883 | 15845.17 | 0.00183 | 0.00067
22.7 | 1.892 | 16022.52 | 0.00184 | 0.00067
22.8 | 1.9 | 16109.26 | 0.00185 | 0.00067
22.9 | 1.909 | 16189.48 | 0.00186 | 0.00068
23 | 1.917 | 16242.8 | 0.00187 | 0.00068
23.1 | 1.925 | 16339.97 | 0.00188 | 0.00069
23.2 | 1.934 | 16451.86 | 0.00189 | 0.00069
23.3 | 1.942 | 16543.93 | 0.00191 | 0.00069
23.4 | 1.95 | 16614.95 | 0.00192 | 0.0007
23.5 | 1.959 | 16724.84 | 0.00192 | 0.0007
23.6 | 1.967 | 16782.53 | 0.00193 | 0.0007
23.7 | 1.975 | 16852.82 | 0.00195 | 0.00071
23.8 | 1.984 | 16990.96 | 0.00196 | 0.00071
23.9 | 1.992 | 17089.93 | 0.00197 | 0.00072
24 | 2 | 17197.35 | 0.00198 | 0.00072
24.1 | 2.009 | 17256.47 | 0.00199 | 0.00073
24.2 | 2.017 | 17369.57 | 0.002 | 0.00073
24.3 | 2.025 | 17482.39 | 0.00201 | 0.00073
24.4 | 2.034 | 17572.64 | 0.00202 | 0.00074
24.5 | 2.042 | 17654.98 | 0.00203 | 0.00074
24.6 | 2.05 | 17736.03 | 0.00204 | 0.00074
24.7 | 2.058 | 17809.76 | 0.00205 | 0.00075
24.8 | 2.067 | 17894.47 | 0.00206 | 0.00075
24.9 | 2.075 | 18029.15 | 0.00207 | 0.00076
25 | 2.084 | 18135.24 | 0.00208 | 0.00076
25.1 | 2.092 | 18225.5 | 0.00209 | 0.00077
25.2 | 2.1 | 18273.12 | 0.0021 | 0.00077
25.3 | 2.109 | 18378.34 | 0.00211 | 0.00077
25.4 | 2.117 | 18450.26 | 0.00212 | 0.00078
25.5 | 2.125 | 18562.99 | 0.00213 | 0.00078
25.6 | 2.134 | 18655.96 | 0.00214 | 0.00079
25.7 | 2.142 | 18777.4 | 0.00216 | 0.00079
25.8 | 2.15 | 18879.86 | 0.00216 | 0.00079
25.9 | 2.159 | 18947.38 | 0.00217 | 0.0008
26 | 2.167 | 19058.96 | 0.00219 | 0.0008
26.1 | 2.175 | 19169.51 | 0.0022 | 0.0008
26.2 | 2.184 | 19256.25 | 0.00221 | 0.00081
26.3 | 2.192 | 19319.74 | 0.00222 | 0.00081
26.4 | 2.2 | 19424.28 | 0.00223 | 0.00082
26.5 | 2.209 | 19523.53 | 0.00223 | 0.00082
26.6 | 2.217 | 19626.51 | 0.00225 | 0.00083
26.7 | 2.225 | 19687.12 | 0.00226 | 0.00083
26.8 | 2.233 | 19800.1 | 0.00227 | 0.00084
26.9 | 2.242 | 19869.3 | 0.00228 | 0.00084
27 | 2.25 | 19939.73 | 0.00229 | 0.00084
27.1 | 2.259 | 20063.84 | 0.0023 | 0.00085
27.2 | 2.267 | 20216.95 | 0.00231 | 0.00085
27.3 | 2.275 | 20329.83 | 0.00232 | 0.00085
27.4 | 2.283 | 20387.96 | 0.00234 | 0.00086
27.5 | 2.292 | 20477.93 | 0.00234 | 0.00086
27.6 | 2.3 | 20553.84 | 0.00235 | 0.00087
27.7 | 2.309 | 20686.51 | 0.00237 | 0.00087
27.8 | 2.317 | 20737.73 | 0.00238 | 0.00088
27.9 | 2.325 | 20838.63 | 0.00239 | 0.00088
28 | 2.333 | 20921.2 | 0.0024 | 0.00088
28.1 | 2.342 | 21020.46 | 0.00241 | 0.00089
28.2 | 2.35 | 21134.19 | 0.00242 | 0.00089
28.3 | 2.359 | 21265.76 | 0.00243 | 0.0009
28.4 | 2.367 | 21322.93 | 0.00244 | 0.0009
28.5 | 2.375 | 21371.98 | 0.00245 | 0.0009
28.6 | 2.384 | 21464.37 | 0.00246 | 0.00091
28.7 | 2.392 | 21590.63 | 0.00247 | 0.00091
28.8 | 2.4 | 21757.02 | 0.00249 | 0.00092
28.9 | 2.409 | 21828.46 | 0.00249 | 0.00092
29 | 2.417 | 21914.33 | 0.0025 | 0.00093
29.1 | 2.425 | 21973.29 | 0.00251 | 0.00093
29.2 | 2.434 | 22070.65 | 0.00253 | 0.00093
29.3 | 2.442 | 22199.76 | 0.00254 | 0.00094
29.4 | 2.45 | 22285.87 | 0.00255 | 0.00094
29.5 | 2.459 | 22375.44 | 0.00256 | 0.00094
29.6 | 2.467 | 22465.7 | 0.00257 | 0.00095
29.7 | 2.475 | 22544.13 | 0.00258 | 0.00095
29.8 | 2.484 | 22650.28 | 0.00259 | 0.00096
29.9 | 2.492 | 22757.05 | 0.00261 | 0.00096
30 | 2.5 | 22825.73 | 0.00261 | 0.00097
30.1 | 2.509 | 22890.17 | 0.00262 | 0.00097
30.2 | 2.517 | 22986.92 | 0.00264 | 0.00097
30.3 | 2.525 | 23125.64 | 0.00265 | 0.00098
30.4 | 2.534 | 23292.75 | 0.00266 | 0.00098
30.5 | 2.542 | 23364.41 | 0.00267 | 0.00099
30.6 | 2.55 | 23437.62 | 0.00268 | 0.00099
30.7 | 2.559 | 23538.53 | 0.00269 | 0.001
30.8 | 2.567 | 23594.27 | 0.0027 | 0.001
30.9 | 2.575 | 23715.51 | 0.00272 | 0.001
31 | 2.584 | 23811.2 | 0.00273 | 0.00101
31.1 | 2.592 | 23909.73 | 0.00274 | 0.00101
31.2 | 2.6 | 23985.36 | 0.00275 | 0.00102
31.3 | 2.609 | 24073.99 | 0.00276 | 0.00102
31.4 | 2.617 | 24179.45 | 0.00277 | 0.00102
31.5 | 2.625 | 24301.59 | 0.00278 | 0.00103
31.6 | 2.634 | 24358.77 | 0.00279 | 0.00103
31.7 | 2.642 | 24472.78 | 0.00281 | 0.00104
31.8 | 2.65 | 24574.82 | 0.00282 | 0.00104
31.9 | 2.659 | 24672.33 | 0.00283 | 0.00105
32 | 2.667 | 24801.24 | 0.00284 | 0.00105
32.1 | 2.675 | 24880.47 | 0.00285 | 0.00105
32.2 | 2.683 | 24980.43 | 0.00286 | 0.00106
32.3 | 2.692 | 25023.36 | 0.00287 | 0.00106
32.4 | 2.7 | 25123.51 | 0.00288 | 0.00107
32.5 | 2.709 | 25264.2 | 0.0029 | 0.00107
32.6 | 2.717 | 25361.27 | 0.00291 | 0.00107
32.7 | 2.725 | 25448.79 | 0.00292 | 0.00108
32.8 | 2.734 | 25530.87 | 0.00293 | 0.00108
32.9 | 2.742 | 25617.73 | 0.00294 | 0.00109
33 | 2.75 | 25722.73 | 0.00295 | 0.00109
33.1 | 2.759 | 25827.3 | 0.00296 | 0.00109
33.2 | 2.767 | 25945.11 | 0.00297 | 0.0011
33.3 | 2.775 | 26018.73 | 0.00298 | 0.0011
33.4 | 2.784 | 26091.88 | 0.003 | 0.00111
33.5 | 2.792 | 26207.7 | 0.00301 | 0.00111
33.6 | 2.8 | 26366.84 | 0.00301 | 0.00112
33.7 | 2.809 | 26450.65 | 0.00303 | 0.00112
33.8 | 2.817 | 26510.07 | 0.00304 | 0.00112
33.9 | 2.825 | 26604.22 | 0.00305 | 0.00113
34 | 2.834 | 26692 | 0.00306 | 0.00113
34.1 | 2.842 | 26794.18 | 0.00307 | 0.00114
34.2 | 2.85 | 26899.81 | 0.00309 | 0.00114
34.3 | 2.858 | 27006.5 | 0.00309 | 0.00115
34.4 | 2.867 | 27069.37 | 0.00311 | 0.00115
34.5 | 2.875 | 27141.44 | 0.00312 | 0.00115
34.6 | 2.884 | 27303.63 | 0.00313 | 0.00116
34.7 | 2.892 | 27427.19 | 0.00314 | 0.00116
34.8 | 2.9 | 27498.15 | 0.00315 | 0.00117
34.9 | 2.908 | 27562.99 | 0.00316 | 0.00117
35 | 2.917 | 27682.27 | 0.00317 | 0.00118
35.1 | 2.925 | 27792.23 | 0.00319 | 0.00118
35.2 | 2.934 | 27899.78 | 0.00319 | 0.00118
35.3 | 2.942 | 27980.49 | 0.00321 | 0.00119
35.4 | 2.95 | 28080.14 | 0.00322 | 0.00119
35.5 | 2.959 | 28142.21 | 0.00323 | 0.0012
35.6 | 2.967 | 28231.24 | 0.00324 | 0.0012
35.7 | 2.975 | 28367.46 | 0.00325 | 0.0012
35.8 | 2.984 | 28474.96 | 0.00326 | 0.00121
35.9 | 2.992 | 28556.39 | 0.00327 | 0.00121
36 | 3 | 28620.16 | 0.00328 | 0.00122
36.1 | 3.009 | 28775.66 | 0.0033 | 0.00122
36.2 | 3.017 | 28858.43 | 0.0033 | 0.00123
36.3 | 3.025 | 28954.93 | 0.00332 | 0.00123
36.4 | 3.034 | 29033.26 | 0.00333 | 0.00123
36.5 | 3.042 | 29127.93 | 0.00334 | 0.00124
36.6 | 3.05 | 29208.95 | 0.00335 | 0.00124
36.7 | 3.059 | 29338.14 | 0.00336 | 0.00125
36.8 | 3.067 | 29484.7 | 0.00338 | 0.00125
36.9 | 3.075 | 29566 | 0.00338 | 0.00126
37 | 3.084 | 29603.06 | 0.00339 | 0.00126
37.1 | 3.092 | 29719.6 | 0.0034 | 0.00126
37.2 | 3.1 | 29787.45 | 0.00341 | 0.00127
37.3 | 3.108 | 29909.7 | 0.00343 | 0.00127
37.4 | 3.117 | 30007.41 | 0.00344 | 0.00128
37.5 | 3.125 | 30142.01 | 0.00345 | 0.00128
37.6 | 3.133 | 30218.63 | 0.00346 | 0.00129
37.7 | 3.142 | 30302.63 | 0.00348 | 0.00129
37.8 | 3.15 | 30417.49 | 0.00348 | 0.0013
37.9 | 3.159 | 30517.07 | 0.00349 | 0.0013
38 | 3.167 | 30612.71 | 0.00351 | 0.0013
38.1 | 3.175 | 30700.97 | 0.00351 | 0.00131
38.2 | 3.184 | 30812.31 | 0.00353 | 0.00131
38.3 | 3.192 | 30923.87 | 0.00354 | 0.00132
38.4 | 3.2 | 31019.13 | 0.00355 | 0.00132
38.5 | 3.209 | 31082.25 | 0.00356 | 0.00133
38.6 | 3.217 | 31181.89 | 0.00357 | 0.00133
38.7 | 3.225 | 31249.97 | 0.00358 | 0.00134
38.8 | 3.234 | 31350.93 | 0.0036 | 0.00134
38.9 | 3.242 | 31510.91 | 0.00361 | 0.00135
39 | 3.25 | 31649.4 | 0.00362 | 0.00135
39.1 | 3.259 | 31705.89 | 0.00363 | 0.00135
39.2 | 3.267 | 31803.23 | 0.00364 | 0.00136
39.3 | 3.275 | 31868.1 | 0.00366 | 0.00136
39.4 | 3.284 | 31997.64 | 0.00367 | 0.00137
39.5 | 3.292 | 32060.98 | 0.00367 | 0.00137
39.6 | 3.3 | 32185.44 | 0.00369 | 0.00138
39.7 | 3.309 | 32283.77 | 0.0037 | 0.00138
39.8 | 3.317 | 32369.85 | 0.00371 | 0.00139
39.9 | 3.325 | 32483.1 | 0.00372 | 0.00139
40 | 3.334 | 32607.86 | 0.00373 | 0.00139
40.1 | 3.342 | 32675.56 | 0.00375 | 0.0014
40.2 | 3.35 | 32742.28 | 0.00376 | 0.0014
40.3 | 3.358 | 32827.93 | 0.00377 | 0.00141
40.4 | 3.367 | 32972.66 | 0.00378 | 0.00141
40.5 | 3.375 | 33104.18 | 0.00379 | 0.00142
40.6 | 3.384 | 33181.06 | 0.00381 | 0.00142
40.7 | 3.392 | 33260.38 | 0.00382 | 0.00143
40.8 | 3.4 | 33331.24 | 0.00383 | 0.00143
40.9 | 3.408 | 33435.51 | 0.00384 | 0.00143
41 | 3.417 | 33559.68 | 0.00385 | 0.00144
41.1 | 3.425 | 33667.65 | 0.00386 | 0.00144
41.2 | 3.434 | 33770.17 | 0.00387 | 0.00145
41.3 | 3.442 | 33857.77 | 0.00389 | 0.00145
41.4 | 3.45 | 33953.23 | 0.00389 | 0.00146
41.5 | 3.459 | 34059.01 | 0.00391 | 0.00146
41.6 | 3.467 | 34126.74 | 0.00392 | 0.00147
41.7 | 3.475 | 34233.18 | 0.00393 | 0.00147
41.8 | 3.483 | 34304.86 | 0.00394 | 0.00148
41.9 | 3.492 | 34437.99 | 0.00396 | 0.00148
42 | 3.5 | 34570.1 | 0.00397 | 0.00149
42.1 | 3.509 | 34685.1 | 0.00398 | 0.00149
42.2 | 3.517 | 34755.31 | 0.00399 | 0.0015
42.3 | 3.525 | 34830.72 | 0.004 | 0.0015
42.4 | 3.534 | 34903.78 | 0.00402 | 0.00151
42.5 | 3.542 | 34994.82 | 0.00403 | 0.00151
42.6 | 3.55 | 35129.46 | 0.00404 | 0.00152
42.7 | 3.558 | 35240.72 | 0.00405 | 0.00152
42.8 | 3.567 | 35322.34 | 0.00406 | 0.00153
42.9 | 3.575 | 35406.36 | 0.00407 | 0.00153
43 | 3.583 | 35498.15 | 0.00409 | 0.00154
43.1 | 3.592 | 35625.02 | 0.0041 | 0.00154
43.2 | 3.6 | 35717.67 | 0.00411 | 0.00155
43.3 | 3.609 | 35836.11 | 0.00412 | 0.00155
43.4 | 3.617 | 35906.38 | 0.00414 | 0.00155
43.5 | 3.625 | 35997.89 | 0.00415 | 0.00156
43.6 | 3.634 | 36114.99 | 0.00416 | 0.00157
43.7 | 3.642 | 36207.71 | 0.00417 | 0.00157
43.8 | 3.65 | 36318.79 | 0.00418 | 0.00158
43.9 | 3.659 | 36361.39 | 0.0042 | 0.00158
44 | 3.667 | 36445.53 | 0.00421 | 0.00159
44.1 | 3.675 | 36567.68 | 0.00422 | 0.00159
44.2 | 3.684 | 36693.28 | 0.00423 | 0.0016
44.3 | 3.692 | 36811.27 | 0.00425 | 0.0016
44.4 | 3.7 | 36881.39 | 0.00426 | 0.00161
44.5 | 3.709 | 36971.86 | 0.00427 | 0.00161
44.6 | 3.717 | 37044.14 | 0.00429 | 0.00162
44.7 | 3.725 | 37167.61 | 0.0043 | 0.00163
44.8 | 3.734 | 37290.07 | 0.00432 | 0.00163
44.9 | 3.742 | 37367.52 | 0.00433 | 0.00164
45 | 3.75 | 37432.64 | 0.00435 | 0.00164
45.1 | 3.758 | 37528.89 | 0.00436 | 0.00165
45.2 | 3.767 | 37663.98 | 0.00437 | 0.00166
45.3 | 3.775 | 37780.3 | 0.00439 | 0.00166
45.4 | 3.784 | 37856.25 | 0.00441 | 0.00167
45.5 | 3.792 | 37898.39 | 0.00443 | 0.00168
45.6 | 3.8 | 37993.84 | 0.00444 | 0.00169
45.7 | 3.809 | 38069.98 | 0.00446 | 0.0017
45.8 | 3.817 | 38203.4 | 0.00448 | 0.00171
45.9 | 3.825 | 38287.51 | 0.0045 | 0.00172
46 | 3.834 | 38394.81 | 0.00452 | 0.00173
46.1 | 3.842 | 38445.21 | 0.00455 | 0.00174
46.2 | 3.85 | 38507.86 | 0.00456 | 0.00175
46.3 | 3.859 | 38642.16 | 0.00459 | 0.00176
46.4 | 3.867 | 38744.59 | 0.00462 | 0.00177
46.5 | 3.875 | 38832.73 | 0.00464 | 0.00179
46.6 | 3.884 | 38884.36 | 0.00467 | 0.0018
46.7 | 3.892 | 38935.14 | 0.0047 | 0.00182
46.8 | 3.9 | 39036.79 | 0.00474 | 0.00184
46.9 | 3.909 | 39106.72 | 0.00477 | 0.00185
47 | 3.917 | 39169.78 | 0.00481 | 0.00188
47.1 | 3.925 | 39257.77 | 0.00485 | 0.0019
47.2 | 3.933 | 39309.56 | 0.00489 | 0.00192
47.3 | 3.942 | 39386.46 | 0.00493 | 0.00195
47.4 | 3.95 | 39421.47 | 0.00498 | 0.00197
47.5 | 3.959 | 39446.27 | 0.00503 | 0.002
47.6 | 3.967 | 39481.04 | 0.00509 | 0.00203
47.7 | 3.975 | 39533.06 | 0.00514 | 0.00206
47.8 | 3.983 | 39605.44 | 0.00519 | 0.0021
47.9 | 3.992 | 39681.83 | 0.00526 | 0.00213
48 | 4 | 39765.36 | 0.00532 | 0.00217
48.1 | 4.008 | 39816.19 | 0.00538 | 0.0022
48.2 | 4.017 | 39859.79 | 0.00545 | 0.00224
48.3 | 4.025 | 39901.97 | 0.00552 | 0.00228
48.4 | 4.033 | 39928.19 | 0.0056 | 0.00233
48.5 | 4.042 | 39948.88 | 0.00567 | 0.00237
48.6 | 4.05 | 39976.02 | 0.00576 | 0.00242
48.7 | 4.059 | 40028.04 | 0.00584 | 0.00247
48.8 | 4.067 | 40079.95 | 0.00593 | 0.00251
48.9 | 4.075 | 40114.99 | 0.00602 | 0.00256
49 | 4.084 | 40125.58 | 0.0061 | 0.00261
49.1 | 4.092 | 40139.15 | 0.00619 | 0.00266
49.2 | 4.1 | 40163.59 | 0.00629 | 0.00272
49.3 | 4.109 | 40198.39 | 0.00638 | 0.00277
49.4 | 4.117 | 40213.77 | 0.00648 | 0.00283
49.5 | 4.125 | 40248.61 | 0.00658 | 0.00289
49.6 | 4.134 | 40280.95 | 0.00668 | 0.00294
49.7 | 4.142 | 40299.91 | 0.00679 | 0.003
49.8 | 4.15 | 40315.86 | 0.00689 | 0.00306
49.9 | 4.159 | 40326.24 | 0.007 | 0.00312
50 | 4.167 | 40334.44 | 0.00712 | 0.00318
50.1 | 4.175 | 40345.64 | 0.00723 | 0.00324
50.2 | 4.184 | 40364.24 | 0.00734 | 0.00331
50.3 | 4.192 | 40379.95 | 0.00746 | 0.00337
50.4 | 4.2 | 40394.29 | 0.00758 | 0.00343
50.5 | 4.209 | 40407.33 | 0.0077 | 0.0035
50.6 | 4.217 | 40431.48 | 0.00782 | 0.00356
50.7 | 4.225 | 40441.04 | 0.00794 | 0.00363
50.8 | 4.234 | 40450.92 | 0.00806 | 0.0037
50.9 | 4.242 | 40464.55 | 0.00819 | 0.00377
51 | 4.25 | 40469.98 | 0.00832 | 0.00384
51.1 | 4.259 | 40478.03 | 0.00844 | 0.00391
51.2 | 4.267 | 40489.81 | 0.00857 | 0.00398
51.3 | 4.275 | 40494.03 | 0.0087 | 0.00405
51.4 | 4.284 | 40502.23 | 0.00884 | 0.00413
51.5 | 4.292 | 40506.78 | 0.00898 | 0.0042
51.6 | 4.3 | 40509.76 | 0.00912 | 0.00427
51.7 | 4.309 | 40518.85 | 0.00925 | 0.00435
51.8 | 4.317 | 40524.43 | 0.00939 | 0.00443
51.9 | 4.325 | 40528.97 | 0.00953 | 0.0045
52 | 4.334 | 40536.43 | 0.00967 | 0.00458
52.1 | 4.342 | 40540.25 | 0.00981 | 0.00466
52.2 | 4.35 | 40544.5 | 0.00996 | 0.00474
52.3 | 4.359 | 40554.65 | 0.0101 | 0.00482
52.4 | 4.367 | 40562.38 | 0.01025 | 0.0049
52.5 | 4.375 | 40563.38 | 0.0104 | 0.00498
52.6 | 4.384 | 40571.02 | 0.01054 | 0.00506
52.7 | 4.392 | 40577.9 | 0.01069 | 0.00515
52.8 | 4.4 | 40585.95 | 0.01084 | 0.00523
52.9 | 4.409 | 40593.34 | 0.01099 | 0.00532
53 | 4.417 | 40598.55 | 0.01114 | 0.0054
53.1 | 4.425 | 40601.56 | 0.01129 | 0.00549
53.2 | 4.434 | 40619.76 | 0.01144 | 0.00557
53.3 | 4.442 | 40628.85 | 0.01159 | 0.00566
53.4 | 4.45 | 40635.7 | 0.01174 | 0.00575
53.5 | 4.459 | 40648.51 | 0.0119 | 0.00584
53.6 | 4.467 | 40657.95 | 0.01205 | 0.00593
53.7 | 4.475 | 40665.29 | 0.01221 | 0.00602
53.8 | 4.483 | 40671.58 | 0.01236 | 0.00611
53.9 | 4.492 | 40685.85 | 0.01251 | 0.0062
54 | 4.5 | 40699.07 | 0.01267 | 0.00629
54.1 | 4.509 | 40701.82 | 0.01282 | 0.00638
54.2 | 4.517 | 40708.09 | 0.01298 | 0.00647
54.3 | 4.525 | 40721.27 | 0.01314 | 0.00656
54.4 | 4.534 | 40728.62 | 0.01329 | 0.00666
54.5 | 4.542 | 40742.09 | 0.01345 | 0.00675
54.6 | 4.55 | 40754.2 | 0.0136 | 0.00684
54.7 | 4.558 | 40756.75 | 0.01376 | 0.00694
54.8 | 4.567 | 40764.43 | 0.01392 | 0.00703
54.9 | 4.575 | 40783.65 | 0.01408 | 0.00712
55 | 4.584 | 40788.44 | 0.01424 | 0.00722
55.1 | 4.592 | 40793.67 | 0.0144 | 0.00731
55.2 | 4.6 | 40811.93 | 0.01455 | 0.0074
55.3 | 4.609 | 40815.21 | 0.01471 | 0.0075
55.4 | 4.617 | 40829.94 | 0.01486 | 0.00759
55.5 | 4.625 | 40840.65 | 0.01502 | 0.00769
55.6 | 4.634 | 40849.11 | 0.01518 | 0.00778
55.7 | 4.642 | 40855.1 | 0.01533 | 0.00787
55.8 | 4.65 | 40855.26 | 0.01549 | 0.00797
55.9 | 4.659 | 40866.49 | 0.01564 | 0.00806
56 | 4.667 | 40869.44 | 0.0158 | 0.00815
56.1 | 4.675 | 40874.29 | 0.01595 | 0.00824
56.2 | 4.684 | 40883.49 | 0.01611 | 0.00834
56.3 | 4.692 | 40887.62 | 0.01626 | 0.00843
56.4 | 4.7 | 40891.88 | 0.01641 | 0.00852
56.5 | 4.709 | 40900.69 | 0.01657 | 0.00861
56.6 | 4.717 | 40905.45 | 0.01672 | 0.0087
56.7 | 4.725 | 40901.71 | 0.01687 | 0.00879
56.8 | 4.734 | 40907.78 | 0.01703 | 0.00889
56.9 | 4.742 | 40909.33 | 0.01719 | 0.00898
57 | 4.75 | 40916.3 | 0.01734 | 0.00907
57.1 | 4.759 | 40920.24 | 0.01749 | 0.00916
57.2 | 4.767 | 40921.9 | 0.01765 | 0.00925
57.3 | 4.775 | 40922.63 | 0.01779 | 0.00934
57.4 | 4.784 | 40924.18 | 0.01793 | 0.00943
57.5 | 4.792 | 40931.55 | 0.01809 | 0.00952
57.6 | 4.8 | 40931.23 | 0.01824 | 0.00961
57.7 | 4.809 | 40935.4 | 0.01839 | 0.0097
57.8 | 4.817 | 40938.84 | 0.01854 | 0.00979
57.9 | 4.825 | 40945.57 | 0.01869 | 0.00987
58 | 4.834 | 40944.74 | 0.01884 | 0.00996
58.1 | 4.842 | 40947.64 | 0.01899 | 0.01005
58.2 | 4.85 | 40957.12 | 0.01913 | 0.01014
58.3 | 4.859 | 40957.2 | 0.01929 | 0.01022
58.4 | 4.867 | 40961.27 | 0.01944 | 0.01031
58.5 | 4.875 | 40963.55 | 0.01959 | 0.01039
58.6 | 4.884 | 40976.41 | 0.01973 | 0.01048
58.7 | 4.892 | 40981.89 | 0.01988 | 0.01057
58.8 | 4.9 | 40986.39 | 0.02003 | 0.01065
58.9 | 4.909 | 40994.42 | 0.02018 | 0.01074
59 | 4.917 | 40999.77 | 0.02033 | 0.01082
59.1 | 4.925 | 41009.85 | 0.02048 | 0.01091
59.2 | 4.934 | 41017.88 | 0.02062 | 0.011
59.3 | 4.942 | 41023.95 | 0.02077 | 0.01108
59.4 | 4.95 | 41032.19 | 0.02092 | 0.01116
59.5 | 4.959 | 41038.44 | 0.02106 | 0.01125
59.6 | 4.967 | 41046.67 | 0.02121 | 0.01133
59.7 | 4.975 | 41055.13 | 0.02136 | 0.01141
59.8 | 4.984 | 41069.62 | 0.02151 | 0.0115
59.9 | 4.992 | 41078.01 | 0.02166 | 0.01158
60 | 5 | 41081.81 | 0.0218 | 0.01167
60.1 | 5.009 | 41085.33 | 0.02195 | 0.01175
60.2 | 5.017 | 41088.44 | 0.02209 | 0.01183
60.3 | 5.025 | 41095.2 | 0.02224 | 0.01191
60.4 | 5.034 | 41101.57 | 0.02238 | 0.012
60.5 | 5.042 | 41105.91 | 0.02253 | 0.01208
60.6 | 5.05 | 41110.74 | 0.02268 | 0.01216
60.7 | 5.058 | 41113.89 | 0.02282 | 0.01224
60.8 | 5.067 | 41128.04 | 0.02297 | 0.01232
60.9 | 5.075 | 41139.18 | 0.02311 | 0.0124
61 | 5.083 | 41146.71 | 0.02325 | 0.01249
61.1 | 5.092 | 41151.81 | 0.0234 | 0.01257
61.2 | 5.1 | 41166.01 | 0.02355 | 0.01265
61.3 | 5.108 | 41169.2 | 0.02369 | 0.01273
61.4 | 5.117 | 41184.38 | 0.02383 | 0.01281
61.5 | 5.125 | 41191.66 | 0.02397 | 0.01289
61.6 | 5.134 | 41203.3 | 0.02412 | 0.01297
61.7 | 5.142 | 41208.18 | 0.02427 | 0.01305
61.8 | 5.15 | 41219.27 | 0.02441 | 0.01313
61.9 | 5.159 | 41233.89 | 0.02456 | 0.01321
62 | 5.167 | 41245.02 | 0.0247 | 0.01329
62.1 | 5.175 | 41247.06 | 0.02484 | 0.01337
62.2 | 5.184 | 41263.04 | 0.02498 | 0.01345
62.3 | 5.192 | 41272.36 | 0.02513 | 0.01352
62.4 | 5.2 | 41286.75 | 0.02527 | 0.0136
62.5 | 5.209 | 41297.44 | 0.02542 | 0.01368
62.6 | 5.217 | 41302.82 | 0.02557 | 0.01376
62.7 | 5.225 | 41310.94 | 0.02571 | 0.01384
62.8 | 5.234 | 41318.73 | 0.02586 | 0.01391
62.9 | 5.242 | 41316.26 | 0.026 | 0.01399
63 | 5.25 | 41332.62 | 0.02614 | 0.01407
63.1 | 5.259 | 41337.5 | 0.02628 | 0.01414
63.2 | 5.267 | 41342.58 | 0.02643 | 0.01422
63.3 | 5.275 | 41349.27 | 0.02657 | 0.0143
63.4 | 5.284 | 41353.67 | 0.02671 | 0.01437
63.5 | 5.292 | 41355.66 | 0.02686 | 0.01444
63.6 | 5.3 | 41365.08 | 0.027 | 0.01451
63.7 | 5.309 | 41370.85 | 0.02714 | 0.01458
63.8 | 5.317 | 41375.78 | 0.02728 | 0.01466
63.9 | 5.325 | 41392.02 | 0.02742 | 0.01473
64 | 5.334 | 41407.68 | 0.02757 | 0.0148
64.1 | 5.342 | 41431.39 | 0.02771 | 0.01487
64.2 | 5.35 | 41449.27 | 0.02785 | 0.01495
64.3 | 5.359 | 41449.72 | 0.02799 | 0.01502
64.4 | 5.367 | 41465.67 | 0.02814 | 0.01509
64.5 | 5.375 | 41481.81 | 0.02828 | 0.01516
64.6 | 5.384 | 41491.37 | 0.02842 | 0.01524
64.7 | 5.392 | 41506.04 | 0.02857 | 0.01531
64.8 | 5.4 | 41512.4 | 0.02871 | 0.01538
64.9 | 5.409 | 41521.16 | 0.02885 | 0.01546
65 | 5.417 | 41521.34 | 0.029 | 0.01553
65.1 | 5.425 | 41531.12 | 0.02914 | 0.0156
65.2 | 5.434 | 41534.85 | 0.02928 | 0.01567
65.3 | 5.442 | 41537.02 | 0.02942 | 0.01575
65.4 | 5.45 | 41540.89 | 0.02957 | 0.01582
65.5 | 5.459 | 41542.09 | 0.02972 | 0.01589
65.6 | 5.467 | 41542.77 | 0.02986 | 0.01596
65.7 | 5.475 | 41546.74 | 0.03 | 0.01603
65.8 | 5.484 | 41550.25 | 0.03014 | 0.0161
65.9 | 5.492 | 41549.53 | 0.03028 | 0.01618
66 | 5.5 | 41552.85 | 0.03042 | 0.01625
66.1 | 5.509 | 41559.3 | 0.03057 | 0.01632
66.2 | 5.517 | 41562.39 | 0.03071 | 0.01639
66.3 | 5.525 | 41566.85 | 0.03086 | 0.01646
66.4 | 5.534 | 41573.17 | 0.03099 | 0.01654
66.5 | 5.542 | 41577.12 | 0.03114 | 0.01661
66.6 | 5.55 | 41576.8 | 0.03128 | 0.01668
66.7 | 5.559 | 41583.77 | 0.03142 | 0.01675
66.8 | 5.567 | 41588.53 | 0.03157 | 0.01683
66.9 | 5.575 | 41591.62 | 0.03171 | 0.0169
67 | 5.584 | 41600.28 | 0.03186 | 0.01697
67.1 | 5.592 | 41601.15 | 0.032 | 0.01704
67.2 | 5.6 | 41606.8 | 0.03214 | 0.01711
67.3 | 5.609 | 41615.9 | 0.03228 | 0.01719
67.4 | 5.617 | 41622.06 | 0.03242 | 0.01726
67.5 | 5.625 | 41628.47 | 0.03257 | 0.01733
67.6 | 5.633 | 41633.98 | 0.03271 | 0.0174
67.7 | 5.642 | 41641.5 | 0.03286 | 0.01747
67.8 | 5.65 | 41649.89 | 0.033 | 0.01755
67.9 | 5.659 | 41661.5 | 0.03314 | 0.01762
68 | 5.667 | 41668.93 | 0.03328 | 0.01769
68.1 | 5.675 | 41679.09 | 0.03343 | 0.01777
68.2 | 5.683 | 41679.89 | 0.03357 | 0.01784
68.3 | 5.692 | 41695.87 | 0.03372 | 0.01791
68.4 | 5.7 | 41711.78 | 0.03386 | 0.01798
68.5 | 5.709 | 41719.74 | 0.034 | 0.01805
68.6 | 5.717 | 41723.58 | 0.03414 | 0.01812
68.7 | 5.725 | 41737.75 | 0.03429 | 0.0182
68.8 | 5.734 | 41748.13 | 0.03443 | 0.01827
68.9 | 5.742 | 41752.75 | 0.03457 | 0.01834
69 | 5.75 | 41768.26 | 0.03472 | 0.01841
69.1 | 5.759 | 41780.57 | 0.03486 | 0.01848
69.2 | 5.767 | 41789.89 | 0.035 | 0.01856
69.3 | 5.775 | 41794.22 | 0.03514 | 0.01863
69.4 | 5.784 | 41810.02 | 0.03529 | 0.0187
69.5 | 5.792 | 41820.16 | 0.03543 | 0.01877
69.6 | 5.8 | 41833.76 | 0.03557 | 0.01884
69.7 | 5.809 | 41846.69 | 0.03572 | 0.01892
69.8 | 5.817 | 41849.25 | 0.03586 | 0.01899
69.9 | 5.825 | 41859.64 | 0.036 | 0.01906
70 | 5.834 | 41870.84 | 0.03615 | 0.01913
70.1 | 5.842 | 41886.56 | 0.03629 | 0.01921
70.2 | 5.85 | 41885.33 | 0.03643 | 0.01928
70.3 | 5.859 | 41895 | 0.03658 | 0.01935
70.4 | 5.867 | 41901.41 | 0.03672 | 0.01942
70.5 | 5.875 | 41906.82 | 0.03687 | 0.01949
70.6 | 5.884 | 41920.71 | 0.03701 | 0.01956
70.7 | 5.892 | 41924.23 | 0.03715 | 0.01964
70.8 | 5.9 | 41930.87 | 0.03729 | 0.01971
70.9 | 5.909 | 41934.77 | 0.03743 | 0.01978
71 | 5.917 | 41938.52 | 0.03758 | 0.01985
71.1 | 5.925 | 41943.29 | 0.03772 | 0.01992
71.2 | 5.934 | 41950.74 | 0.03786 | 0.01999
71.3 | 5.942 | 41956.75 | 0.03801 | 0.02006
71.4 | 5.95 | 41964.97 | 0.03815 | 0.02013
71.5 | 5.959 | 41968.25 | 0.0383 | 0.02021
71.6 | 5.967 | 41970.02 | 0.03843 | 0.02028
71.7 | 5.975 | 41978.45 | 0.03858 | 0.02035
71.8 | 5.984 | 41982.8 | 0.03872 | 0.02042
71.9 | 5.992 | 41984.47 | 0.03887 | 0.02049
72 | 6 | 41986.45 | 0.03901 | 0.02056
72.1 | 6.009 | 41993.5 | 0.03915 | 0.02063
72.2 | 6.017 | 41998.64 | 0.03929 | 0.0207
72.3 | 6.025 | 42002.12 | 0.03944 | 0.02078
72.4 | 6.034 | 42004.77 | 0.03958 | 0.02085
72.5 | 6.042 | 42007.18 | 0.03972 | 0.02092
72.6 | 6.05 | 42009.73 | 0.03987 | 0.02099
72.7 | 6.059 | 42017.36 | 0.04001 | 0.02106
72.8 | 6.067 | 42023.58 | 0.04015 | 0.02113
72.9 | 6.075 | 42029.34 | 0.04029 | 0.0212
73 | 6.084 | 42036.96 | 0.04044 | 0.02128
73.1 | 6.092 | 42039.86 | 0.04058 | 0.02135
73.2 | 6.1 | 42040.62 | 0.04072 | 0.02142
73.3 | 6.109 | 42049.27 | 0.04087 | 0.02149
73.4 | 6.117 | 42066.59 | 0.04102 | 0.02156
73.5 | 6.125 | 42066.33 | 0.04116 | 0.02163
73.6 | 6.134 | 42076.24 | 0.0413 | 0.0217
73.7 | 6.142 | 42089.82 | 0.04144 | 0.02177
73.8 | 6.15 | 42106.45 | 0.04158 | 0.02184
73.9 | 6.159 | 42112.98 | 0.04173 | 0.02192
74 | 6.167 | 42119.08 | 0.04187 | 0.02199
74.1 | 6.175 | 42131.21 | 0.04201 | 0.02206
74.2 | 6.183 | 42132.66 | 0.04216 | 0.02213
74.3 | 6.192 | 42143.33 | 0.04231 | 0.0222
74.4 | 6.2 | 42153.7 | 0.04245 | 0.02227
74.5 | 6.209 | 42150.57 | 0.04259 | 0.02234
74.6 | 6.217 | 42156.54 | 0.04273 | 0.02241
74.7 | 6.225 | 42161.82 | 0.04288 | 0.02248
74.8 | 6.234 | 42166.4 | 0.04302 | 0.02255
74.9 | 6.242 | 42173.46 | 0.04317 | 0.02263
75 | 6.25 | 42176.51 | 0.04331 | 0.0227
75.1 | 6.259 | 42183.59 | 0.04345 | 0.02277
75.2 | 6.267 | 42185.9 | 0.04359 | 0.02284
75.3 | 6.275 | 42195.36 | 0.04374 | 0.02291
75.4 | 6.284 | 42203.56 | 0.04389 | 0.02298
75.5 | 6.292 | 42210.33 | 0.04403 | 0.02306
75.6 | 6.3 | 42218.7 | 0.04418 | 0.02313
75.7 | 6.309 | 42225.81 | 0.04432 | 0.0232
75.8 | 6.317 | 42232.88 | 0.04446 | 0.02327
75.9 | 6.325 | 42243.82 | 0.0446 | 0.02334
76 | 6.334 | 42258.61 | 0.04475 | 0.02341
76.1 | 6.342 | 42262.45 | 0.04489 | 0.02348
76.2 | 6.35 | 42271.49 | 0.04504 | 0.02355
76.3 | 6.359 | 42281.79 | 0.04518 | 0.02362
76.4 | 6.367 | 42285.82 | 0.04533 | 0.02369
76.5 | 6.375 | 42288.89 | 0.04547 | 0.02376
76.6 | 6.384 | 42303.57 | 0.04561 | 0.02383
76.7 | 6.392 | 42313.81 | 0.04576 | 0.02391
76.8 | 6.4 | 42312.82 | 0.0459 | 0.02398
76.9 | 6.408 | 42325 | 0.04604 | 0.02405
77 | 6.417 | 42339.05 | 0.04619 | 0.02412
77.1 | 6.425 | 42342.69 | 0.04634 | 0.02419
77.2 | 6.434 | 42343.88 | 0.04648 | 0.02426
77.3 | 6.442 | 42349.11 | 0.04663 | 0.02433
77.4 | 6.45 | 42353.01 | 0.04677 | 0.0244
77.5 | 6.459 | 42357.77 | 0.04692 | 0.02447
77.6 | 6.467 | 42360.3 | 0.04706 | 0.02454
77.7 | 6.475 | 42362.91 | 0.0472 | 0.02462
77.8 | 6.484 | 42364.51 | 0.04735 | 0.02469
77.9 | 6.492 | 42368.02 | 0.0475 | 0.02476
78 | 6.5 | 42372.49 | 0.04764 | 0.02483
78.1 | 6.509 | 42373.96 | 0.04778 | 0.0249
78.2 | 6.517 | 42379.03 | 0.04793 | 0.02497
78.3 | 6.525 | 42382.98 | 0.04807 | 0.02504
78.4 | 6.534 | 42387.05 | 0.04822 | 0.02511
78.5 | 6.542 | 42387.47 | 0.04837 | 0.02518
78.6 | 6.55 | 42392.92 | 0.04851 | 0.02526
78.7 | 6.559 | 42398 | 0.04865 | 0.02533
78.8 | 6.567 | 42406.73 | 0.0488 | 0.0254
78.9 | 6.575 | 42414.09 | 0.04894 | 0.02547
79 | 6.584 | 42428.49 | 0.04909 | 0.02554
79.1 | 6.592 | 42433.39 | 0.04923 | 0.02561
79.2 | 6.6 | 42442.88 | 0.04938 | 0.02568
79.3 | 6.609 | 42452.57 | 0.04952 | 0.02575
79.4 | 6.617 | 42456.54 | 0.04966 | 0.02582
79.5 | 6.625 | 42463.53 | 0.04981 | 0.02589
79.6 | 6.634 | 42469.49 | 0.04996 | 0.02596
79.7 | 6.642 | 42474.47 | 0.0501 | 0.02603
79.8 | 6.65 | 42480.03 | 0.05025 | 0.0261
79.9 | 6.659 | 42482.98 | 0.05039 | 0.02617
80 | 6.667 | 42485.67 | 0.05054 | 0.02624
80.1 | 6.675 | 42490.16 | 0.05068 | 0.02631
80.2 | 6.684 | 42493.17 | 0.05083 | 0.02638
80.3 | 6.692 | 42494.81 | 0.05097 | 0.02646
80.4 | 6.7 | 42500.09 | 0.05112 | 0.02653
80.5 | 6.709 | 42502.5 | 0.05127 | 0.0266
80.6 | 6.717 | 42503.57 | 0.05141 | 0.02667
80.7 | 6.725 | 42506.88 | 0.05156 | 0.02674
80.8 | 6.734 | 42509.86 | 0.0517 | 0.02681
80.9 | 6.742 | 42508.81 | 0.05185 | 0.02688
81 | 6.75 | 42512.87 | 0.052 | 0.02695
81.1 | 6.758 | 42515.68 | 0.05214 | 0.02702
81.2 | 6.767 | 42521.6 | 0.05229 | 0.02709
81.3 | 6.775 | 42522.08 | 0.05244 | 0.02716
81.4 | 6.784 | 42528.76 | 0.05259 | 0.02723
81.5 | 6.792 | 42530.73 | 0.05273 | 0.0273
81.6 | 6.8 | 42531.63 | 0.05288 | 0.02738
81.7 | 6.808 | 42533.88 | 0.05302 | 0.02745
81.8 | 6.817 | 42540.55 | 0.05317 | 0.02752
81.9 | 6.825 | 42546.74 | 0.05332 | 0.02759
82 | 6.834 | 42549.08 | 0.05347 | 0.02766
82.1 | 6.842 | 42555.79 | 0.05362 | 0.02773
82.2 | 6.85 | 42564.14 | 0.05376 | 0.0278
82.3 | 6.859 | 42562.61 | 0.0539 | 0.02787
82.4 | 6.867 | 42571.83 | 0.05405 | 0.02794
82.5 | 6.875 | 42575.21 | 0.0542 | 0.02802
82.6 | 6.884 | 42578.17 | 0.05435 | 0.02809
82.7 | 6.892 | 42588.22 | 0.0545 | 0.02816
82.8 | 6.9 | 42587.77 | 0.05465 | 0.02823
82.9 | 6.909 | 42597.04 | 0.0548 | 0.0283
83 | 6.917 | 42602.2 | 0.05495 | 0.02837
83.1 | 6.925 | 42606.48 | 0.05509 | 0.02844
83.2 | 6.934 | 42609.74 | 0.05524 | 0.02851
83.3 | 6.942 | 42621.33 | 0.05539 | 0.02858
83.4 | 6.95 | 42621.18 | 0.05554 | 0.02865
83.5 | 6.959 | 42633.62 | 0.05568 | 0.02873
83.6 | 6.967 | 42644.59 | 0.05583 | 0.0288
83.7 | 6.975 | 42651.07 | 0.05598 | 0.02887
83.8 | 6.984 | 42642.65 | 0.05613 | 0.02894
83.9 | 6.992 | 42655.57 | 0.05628 | 0.02901
84 | 7 | 42663.51 | 0.05643 | 0.02908
84.1 | 7.009 | 42673.38 | 0.05658 | 0.02915
84.2 | 7.017 | 42678.52 | 0.05672 | 0.02922
84.3 | 7.025 | 42683.3 | 0.05687 | 0.02929
84.4 | 7.034 | 42686.24 | 0.05701 | 0.02936
84.5 | 7.042 | 42694.35 | 0.05716 | 0.02943
84.6 | 7.05 | 42721.6 | 0.05731 | 0.02951
84.7 | 7.059 | 42714.37 | 0.05746 | 0.02958
84.8 | 7.067 | 42720.46 | 0.05761 | 0.02965
84.9 | 7.075 | 42733.8 | 0.05776 | 0.02972
85 | 7.084 | 42727.92 | 0.05791 | 0.02979
85.1 | 7.092 | 42737.25 | 0.05806 | 0.02986
85.2 | 7.1 | 42753.1 | 0.0582 | 0.02993
85.3 | 7.109 | 42756.95 | 0.05835 | 0.03
85.4 | 7.117 | 42756.67 | 0.0585 | 0.03007
85.5 | 7.125 | 42763.39 | 0.05865 | 0.03014
85.6 | 7.134 | 42778.54 | 0.0588 | 0.03021
85.7 | 7.142 | 42784.84 | 0.05895 | 0.03028
85.8 | 7.15 | 42811.91 | 0.0591 | 0.03036
85.9 | 7.159 | 42805.67 | 0.05926 | 0.03043
86 | 7.167 | 42807.1 | 0.05941 | 0.0305
86.1 | 7.175 | 42822.65 | 0.05955 | 0.03057
86.2 | 7.184 | 42842.64 | 0.0597 | 0.03064
86.3 | 7.192 | 42832.43 | 0.05985 | 0.03071
86.4 | 7.2 | 42842.63 | 0.06 | 0.03078
86.5 | 7.209 | 42858.11 | 0.06015 | 0.03086
86.6 | 7.217 | 42868.14 | 0.0603 | 0.03092
86.7 | 7.225 | 42886.35 | 0.06045 | 0.031
86.8 | 7.234 | 42896.92 | 0.0606 | 0.03107
86.9 | 7.242 | 42915.19 | 0.06075 | 0.03114
87 | 7.25 | 42918.13 | 0.0609 | 0.03121
87.1 | 7.259 | 42926.25 | 0.06105 | 0.03128
87.2 | 7.267 | 42937.33 | 0.0612 | 0.03135
87.3 | 7.275 | 42947.12 | 0.06134 | 0.03142
87.4 | 7.284 | 42953.14 | 0.0615 | 0.03149
87.5 | 7.292 | 42960.16 | 0.06165 | 0.03157
87.6 | 7.3 | 42965.63 | 0.0618 | 0.03164
87.7 | 7.308 | 42975.85 | 0.06195 | 0.03171
87.8 | 7.317 | 42977.81 | 0.0621 | 0.03178
87.9 | 7.325 | 42985.15 | 0.06225 | 0.03185
88 | 7.334 | 42990.09 | 0.06241 | 0.03192
88.1 | 7.342 | 42993.69 | 0.06256 | 0.03199
88.2 | 7.35 | 42997.34 | 0.06271 | 0.03207
88.3 | 7.359 | 42999.36 | 0.06286 | 0.03214
88.4 | 7.367 | 43004.07 | 0.06301 | 0.03221
88.5 | 7.375 | 43008.59 | 0.06316 | 0.03228
88.6 | 7.384 | 43010.86 | 0.06332 | 0.03235
88.7 | 7.392 | 43007.91 | 0.06347 | 0.03242
88.8 | 7.4 | 43012.7 | 0.06362 | 0.0325
88.9 | 7.409 | 43011.33 | 0.06378 | 0.03257
89 | 7.417 | 43017.55 | 0.06393 | 0.03264
89.1 | 7.425 | 43019.14 | 0.06408 | 0.03271
89.2 | 7.434 | 43022.41 | 0.06423 | 0.03278
89.3 | 7.442 | 43023.5 | 0.06438 | 0.03285
89.4 | 7.45 | 43024.12 | 0.06453 | 0.03293
89.5 | 7.459 | 43027.28 | 0.06468 | 0.033
89.6 | 7.467 | 43033.8 | 0.06484 | 0.03307
89.7 | 7.475 | 43031.21 | 0.06499 | 0.03314
89.8 | 7.483 | 43036.78 | 0.06515 | 0.03321
89.9 | 7.492 | 43042.53 | 0.0653 | 0.03328
90 | 7.5 | 43044.72 | 0.06545 | 0.03336
90.1 | 7.509 | 43048.15 | 0.06561 | 0.03343
90.2 | 7.517 | 43049.17 | 0.06576 | 0.0335
90.3 | 7.525 | 43049.98 | 0.06591 | 0.03357
90.4 | 7.534 | 43050.38 | 0.06607 | 0.03364
90.5 | 7.542 | 43054.3 | 0.06622 | 0.03372
90.6 | 7.55 | 43058.12 | 0.06637 | 0.03379
90.7 | 7.559 | 43063.73 | 0.06652 | 0.03386
90.8 | 7.567 | 43061.72 | 0.06668 | 0.03393
90.9 | 7.575 | 43064.93 | 0.06683 | 0.034
91 | 7.584 | 43066.36 | 0.06699 | 0.03407
91.1 | 7.592 | 43069.41 | 0.06714 | 0.03415
91.2 | 7.6 | 43072.03 | 0.0673 | 0.03422
91.3 | 7.609 | 43072.67 | 0.06745 | 0.03429
91.4 | 7.617 | 43073.22 | 0.06761 | 0.03436
91.5 | 7.625 | 43075.31 | 0.06777 | 0.03444
91.6 | 7.634 | 43073.29 | 0.06792 | 0.03451
91.7 | 7.642 | 43074.26 | 0.06807 | 0.03458
91.8 | 7.65 | 43076.61 | 0.06822 | 0.03465
91.9 | 7.659 | 43079.01 | 0.06837 | 0.03472
92 | 7.667 | 43079.93 | 0.06853 | 0.0348
92.1 | 7.675 | 43083.93 | 0.06869 | 0.03487
92.2 | 7.684 | 43083.54 | 0.06884 | 0.03494
92.3 | 7.692 | 43087.57 | 0.069 | 0.03501
92.4 | 7.7 | 43085.55 | 0.06916 | 0.03508
92.5 | 7.709 | 43087.48 | 0.06931 | 0.03515
92.6 | 7.717 | 43090.55 | 0.06946 | 0.03523
92.7 | 7.725 | 43094.39 | 0.06961 | 0.0353
92.8 | 7.734 | 43097.02 | 0.06977 | 0.03537
92.9 | 7.742 | 43101.42 | 0.06993 | 0.03544
93 | 7.75 | 43099.99 | 0.07008 | 0.03551
93.1 | 7.759 | 43106.77 | 0.07024 | 0.03558
93.2 | 7.767 | 43114.62 | 0.07039 | 0.03566
93.3 | 7.775 | 43113.56 | 0.07055 | 0.03573
93.4 | 7.784 | 43120.14 | 0.0707 | 0.0358
93.5 | 7.792 | 43119.5 | 0.07086 | 0.03588
93.6 | 7.8 | 43119.3 | 0.07102 | 0.03595
93.7 | 7.809 | 43125.29 | 0.07118 | 0.03602
93.8 | 7.817 | 43127.98 | 0.07133 | 0.03609
93.9 | 7.825 | 43135.02 | 0.07149 | 0.03617
94 | 7.834 | 43130.43 | 0.07165 | 0.03624
94.1 | 7.842 | 43135.75 | 0.0718 | 0.03631
94.2 | 7.85 | 43144.09 | 0.07196 | 0.03639
94.3 | 7.859 | 43143.04 | 0.07212 | 0.03646
94.4 | 7.867 | 43145.56 | 0.07227 | 0.03653
94.5 | 7.875 | 43153.16 | 0.07243 | 0.0366
94.6 | 7.883 | 43146.53 | 0.07258 | 0.03667
94.7 | 7.892 | 43154.5 | 0.07274 | 0.03674
94.8 | 7.9 | 43160.23 | 0.07291 | 0.03682
94.9 | 7.909 | 43162.09 | 0.07306 | 0.03689
95 | 7.917 | 43162.2 | 0.07322 | 0.03696
95.1 | 7.925 | 43167.68 | 0.07338 | 0.03704
95.2 | 7.933 | 43165.39 | 0.07354 | 0.03711
95.3 | 7.942 | 43168.78 | 0.07369 | 0.03718
95.4 | 7.95 | 43173.22 | 0.07385 | 0.03726
95.5 | 7.959 | 43173.96 | 0.07401 | 0.03733
95.6 | 7.967 | 43173.67 | 0.07417 | 0.0374
95.7 | 7.975 | 43175.66 | 0.07434 | 0.03747
95.8 | 7.984 | 43175.13 | 0.07449 | 0.03755
95.9 | 7.992 | 43178.38 | 0.07466 | 0.03762
96 | 8 | 43180.09 | 0.07481 | 0.03769
96.1 | 8.009 | 43181.1 | 0.07497 | 0.03777
96.2 | 8.017 | 43186.32 | 0.07514 | 0.03784
96.3 | 8.025 | 43185.1 | 0.0753 | 0.03791
96.4 | 8.034 | 43189.45 | 0.07545 | 0.03799
96.5 | 8.042 | 43193.79 | 0.07561 | 0.03806
96.6 | 8.05 | 43194.25 | 0.07578 | 0.03813
96.7 | 8.059 | 43195.77 | 0.07594 | 0.03821
96.8 | 8.067 | 43193.71 | 0.0761 | 0.03828
96.9 | 8.075 | 43197.11 | 0.07626 | 0.03835
97 | 8.084 | 43203.99 | 0.07642 | 0.03843
97.1 | 8.092 | 43205.67 | 0.07657 | 0.0385
97.2 | 8.1 | 43203.15 | 0.07673 | 0.03857
97.3 | 8.108 | 43211.81 | 0.07689 | 0.03865
97.4 | 8.117 | 43220.27 | 0.07706 | 0.03872
97.5 | 8.125 | 43225.59 | 0.07722 | 0.03879
97.6 | 8.134 | 43230.61 | 0.07739 | 0.03887
97.7 | 8.142 | 43231.99 | 0.07755 | 0.03894
97.8 | 8.15 | 43227.45 | 0.07771 | 0.03902
97.9 | 8.159 | 43232.38 | 0.07787 | 0.03909
98 | 8.167 | 43243.93 | 0.07804 | 0.03916
98.1 | 8.175 | 43240.9 | 0.0782 | 0.03924
98.2 | 8.184 | 43240.49 | 0.07836 | 0.03931
98.3 | 8.192 | 43248.21 | 0.07852 | 0.03938
98.4 | 8.2 | 43254.09 | 0.07869 | 0.03946
98.5 | 8.209 | 43261.52 | 0.07884 | 0.03953
98.6 | 8.217 | 43270.52 | 0.07902 | 0.03961
98.7 | 8.225 | 43271.67 | 0.07919 | 0.03968
98.8 | 8.234 | 43276.42 | 0.07935 | 0.03976
98.9 | 8.242 | 43275 | 0.07951 | 0.03983
99 | 8.25 | 43279.54 | 0.07967 | 0.0399
99.1 | 8.259 | 43274.98 | 0.07983 | 0.03998
99.2 | 8.267 | 43283.82 | 0.08 | 0.04005
99.3 | 8.275 | 43287.44 | 0.08017 | 0.04013
99.4 | 8.284 | 43293.46 | 0.08033 | 0.0402
99.5 | 8.292 | 43290.78 | 0.08049 | 0.04027
99.6 | 8.3 | 43296.35 | 0.08066 | 0.04035
99.7 | 8.309 | 43307.7 | 0.08082 | 0.04042
99.8 | 8.317 | 43303.5 | 0.08098 | 0.0405
99.9 | 8.325 | 43305.86 | 0.08115 | 0.04057
100 | 8.334 | 43306.87 | 0.08132 | 0.04065
100.1 | 8.342 | 43322.94 | 0.08148 | 0.04072
100.2 | 8.35 | 43320.46 | 0.08165 | 0.04079
100.3 | 8.359 | 43318.05 | 0.08182 | 0.04087
100.4 | 8.367 | 43317.48 | 0.08198 | 0.04094
100.5 | 8.375 | 43330.28 | 0.08215 | 0.04102
100.6 | 8.383 | 43323.87 | 0.08231 | 0.04109
100.7 | 8.392 | 43329.86 | 0.08248 | 0.04117
100.8 | 8.4 | 43338.5 | 0.08265 | 0.04124
100.9 | 8.409 | 43335.94 | 0.08282 | 0.04132
101 | 8.417 | 43338.12 | 0.08298 | 0.04139
101.1 | 8.425 | 43338.93 | 0.08315 | 0.04147
101.2 | 8.434 | 43342.44 | 0.08332 | 0.04154
101.3 | 8.442 | 43344.18 | 0.08348 | 0.04161
101.4 | 8.45 | 43348.75 | 0.08365 | 0.04169
101.5 | 8.459 | 43344.57 | 0.08382 | 0.04176
101.6 | 8.467 | 43344.73 | 0.08398 | 0.04184
101.7 | 8.475 | 43357.8 | 0.08415 | 0.04191
101.8 | 8.484 | 43358.39 | 0.08432 | 0.04199
101.9 | 8.492 | 43354.09 | 0.08449 | 0.04206
102 | 8.5 | 43356.39 | 0.08466 | 0.04214
102.1 | 8.509 | 43363.86 | 0.08482 | 0.04222
102.2 | 8.517 | 43362.29 | 0.08499 | 0.04229
102.3 | 8.525 | 43362.07 | 0.08516 | 0.04236
102.4 | 8.534 | 43367.38 | 0.08533 | 0.04244
102.5 | 8.542 | 43371.83 | 0.0855 | 0.04252
102.6 | 8.55 | 43370.14 | 0.08567 | 0.04259
102.7 | 8.559 | 43373.52 | 0.08585 | 0.04267
102.8 | 8.567 | 43373.86 | 0.08601 | 0.04274
102.9 | 8.575 | 43377.61 | 0.08619 | 0.04282
103 | 8.584 | 43375.2 | 0.08635 | 0.04289
103.1 | 8.592 | 43376.48 | 0.08653 | 0.04297
103.2 | 8.6 | 43376.46 | 0.0867 | 0.04304
103.3 | 8.609 | 43375 | 0.08687 | 0.04312
103.4 | 8.617 | 43382.28 | 0.08704 | 0.04319
103.5 | 8.625 | 43380.13 | 0.08721 | 0.04327
103.6 | 8.634 | 43381.72 | 0.08739 | 0.04335
103.7 | 8.642 | 43384.48 | 0.08756 | 0.04342
103.8 | 8.65 | 43382.66 | 0.08773 | 0.0435
103.9 | 8.659 | 43386.12 | 0.08791 | 0.04358
104 | 8.667 | 43390.77 | 0.08808 | 0.04365
104.1 | 8.675 | 43387.59 | 0.08826 | 0.04373
104.2 | 8.684 | 43386.97 | 0.08844 | 0.0438
104.3 | 8.692 | 43389.14 | 0.08861 | 0.04388
104.4 | 8.7 | 43387.48 | 0.08878 | 0.04395
104.5 | 8.709 | 43385.19 | 0.08895 | 0.04403
104.6 | 8.717 | 43387.52 | 0.08912 | 0.04411
104.7 | 8.725 | 43390.02 | 0.08929 | 0.04419
104.8 | 8.734 | 43390.25 | 0.08947 | 0.04426
104.9 | 8.742 | 43392.46 | 0.08964 | 0.04434
105 | 8.75 | 43394.47 | 0.08982 | 0.04441
105.1 | 8.759 | 43393.12 | 0.09 | 0.04449
105.2 | 8.767 | 43393.41 | 0.09017 | 0.04457
105.3 | 8.775 | 43393.81 | 0.09035 | 0.04464
105.4 | 8.784 | 43394.82 | 0.09052 | 0.04472
105.5 | 8.792 | 43394.93 | 0.0907 | 0.04479
105.6 | 8.8 | 43395 | 0.09087 | 0.04487
105.7 | 8.809 | 43397.11 | 0.09105 | 0.04495
105.8 | 8.817 | 43396.83 | 0.09123 | 0.04503
105.9 | 8.825 | 43396.72 | 0.09141 | 0.0451
106 | 8.834 | 43396.91 | 0.09159 | 0.04518
106.1 | 8.842 | 43399.62 | 0.09177 | 0.04526
106.2 | 8.85 | 43398.87 | 0.09194 | 0.04534
106.3 | 8.859 | 43399.61 | 0.09212 | 0.04541
106.4 | 8.867 | 43398.52 | 0.0923 | 0.04549
106.5 | 8.875 | 43397.43 | 0.09248 | 0.04557
106.6 | 8.884 | 43400.24 | 0.09266 | 0.04564
106.7 | 8.892 | 43401.76 | 0.09284 | 0.04572
106.8 | 8.9 | 43400.64 | 0.09301 | 0.0458
106.9 | 8.909 | 43399.67 | 0.09319 | 0.04587
107 | 8.917 | 43402.08 | 0.09337 | 0.04595
107.1 | 8.925 | 43404.01 | 0.09355 | 0.04603
107.2 | 8.934 | 43403.59 | 0.09373 | 0.0461
107.3 | 8.942 | 43401.35 | 0.09392 | 0.04618
107.4 | 8.95 | 43403.11 | 0.09409 | 0.04626
107.5 | 8.959 | 43402.79 | 0.09427 | 0.04633
107.6 | 8.967 | 43401.35 | 0.09445 | 0.04641
107.7 | 8.975 | 43406.57 | 0.09463 | 0.04649
107.8 | 8.984 | 43406.87 | 0.09482 | 0.04657
107.9 | 8.992 | 43404.73 | 0.095 | 0.04664
108 | 9 | 43406.29 | 0.09518 | 0.04672
108.1 | 9.008 | 43406.57 | 0.09536 | 0.0468
108.2 | 9.017 | 43406.79 | 0.09555 | 0.04688
108.3 | 9.025 | 43407.9 | 0.09573 | 0.04695
108.4 | 9.034 | 43406.38 | 0.09591 | 0.04703
108.5 | 9.042 | 43405.92 | 0.09609 | 0.04711
108.6 | 9.05 | 43406.83 | 0.09627 | 0.04718
108.7 | 9.059 | 43404.96 | 0.09646 | 0.04726
108.8 | 9.067 | 43411.74 | 0.09664 | 0.04734
108.9 | 9.075 | 43409.88 | 0.09683 | 0.04742
109 | 9.084 | 43409.3 | 0.09701 | 0.04749
109.1 | 9.092 | 43410.59 | 0.09719 | 0.04757
109.2 | 9.1 | 43409.65 | 0.09738 | 0.04765
109.3 | 9.109 | 43413.95 | 0.09757 | 0.04773
109.4 | 9.117 | 43415.87 | 0.09775 | 0.04781
109.5 | 9.125 | 43412.91 | 0.09794 | 0.04789
109.6 | 9.134 | 43410.2 | 0.09813 | 0.04796
109.7 | 9.142 | 43408.22 | 0.09831 | 0.04804
109.8 | 9.15 | 43413.69 | 0.0985 | 0.04812
109.9 | 9.159 | 43411.39 | 0.09869 | 0.0482
110 | 9.167 | 43408.16 | 0.09887 | 0.04827
110.1 | 9.175 | 43413.57 | 0.09906 | 0.04835
110.2 | 9.183 | 43411.45 | 0.09925 | 0.04843
110.3 | 9.192 | 43411.52 | 0.09943 | 0.04851
110.4 | 9.2 | 43414.05 | 0.09963 | 0.04859
110.5 | 9.209 | 43412.92 | 0.09982 | 0.04867
110.6 | 9.217 | 43415.28 | 0.10001 | 0.04874
110.7 | 9.225 | 43410.49 | 0.1002 | 0.04882
110.8 | 9.234 | 43414.2 | 0.10038 | 0.0489
110.9 | 9.242 | 43412.68 | 0.10058 | 0.04898
111 | 9.25 | 43414.63 | 0.10077 | 0.04905
111.1 | 9.259 | 43414.72 | 0.10096 | 0.04913
111.2 | 9.267 | 43412.73 | 0.10115 | 0.04921
111.3 | 9.275 | 43414.21 | 0.10134 | 0.04929
111.4 | 9.284 | 43415.54 | 0.10153 | 0.04937
111.5 | 9.292 | 43417.18 | 0.10173 | 0.04945
111.6 | 9.3 | 43413.18 | 0.10192 | 0.04952
111.7 | 9.309 | 43413.16 | 0.10212 | 0.0496
111.8 | 9.317 | 43410.85 | 0.10231 | 0.04968
111.9 | 9.325 | 43411.57 | 0.10251 | 0.04976
112 | 9.334 | 43411.36 | 0.1027 | 0.04984
112.1 | 9.342 | 43410.25 | 0.10289 | 0.04992
112.2 | 9.35 | 43413.25 | 0.10309 | 0.04999
112.3 | 9.359 | 43411.68 | 0.10328 | 0.05007
112.4 | 9.367 | 43411.42 | 0.10347 | 0.05015
112.5 | 9.375 | 43410.79 | 0.10367 | 0.05023
112.6 | 9.384 | 43415.39 | 0.10388 | 0.05031
112.7 | 9.392 | 43412.97 | 0.10407 | 0.05038
112.8 | 9.4 | 43408.81 | 0.10427 | 0.05046
112.9 | 9.409 | 43411.32 | 0.10446 | 0.05054
113 | 9.417 | 43412.56 | 0.10466 | 0.05062
113.1 | 9.425 | 43409.38 | 0.10486 | 0.05069
113.2 | 9.434 | 43411.08 | 0.10506 | 0.05077
113.3 | 9.442 | 43410.52 | 0.10525 | 0.05085
113.4 | 9.45 | 43408.54 | 0.10545 | 0.05092
113.5 | 9.458 | 43408.66 | 0.10565 | 0.051
113.6 | 9.467 | 43408.57 | 0.10584 | 0.05108
113.7 | 9.475 | 43407.18 | 0.10605 | 0.05116
113.8 | 9.484 | 43402.85 | 0.10625 | 0.05123
113.9 | 9.492 | 43405.2 | 0.10645 | 0.05131
114 | 9.5 | 43403.97 | 0.10665 | 0.05139
114.1 | 9.509 | 43402.7 | 0.10685 | 0.05146
114.2 | 9.517 | 43402.24 | 0.10705 | 0.05154
114.3 | 9.525 | 43404.96 | 0.10725 | 0.05161
114.4 | 9.534 | 43406.98 | 0.10745 | 0.05169
114.5 | 9.542 | 43403.3 | 0.10765 | 0.05177
114.6 | 9.55 | 43401.37 | 0.10786 | 0.05185
114.7 | 9.559 | 43400.45 | 0.10806 | 0.05192
114.8 | 9.567 | 43401.28 | 0.10827 | 0.052
114.9 | 9.575 | 43400.58 | 0.10847 | 0.05207
115 | 9.584 | 43396.84 | 0.10868 | 0.05215
115.1 | 9.592 | 43396.9 | 0.10888 | 0.05222
115.2 | 9.6 | 43397.71 | 0.10908 | 0.0523
115.3 | 9.609 | 43397.19 | 0.10929 | 0.05237
115.4 | 9.617 | 43396.44 | 0.10949 | 0.05245
115.5 | 9.625 | 43395.27 | 0.10969 | 0.05252
115.6 | 9.634 | 43397.56 | 0.1099 | 0.0526
115.7 | 9.642 | 43396.49 | 0.11011 | 0.05267
115.8 | 9.65 | 43396.42 | 0.11032 | 0.05274
115.9 | 9.659 | 43394.65 | 0.11052 | 0.05282
116 | 9.667 | 43394.25 | 0.11073 | 0.05289
116.1 | 9.675 | 43393.02 | 0.11094 | 0.05297
116.2 | 9.684 | 43390.74 | 0.11115 | 0.05304
116.3 | 9.692 | 43390.88 | 0.11136 | 0.05311
116.4 | 9.7 | 43392.33 | 0.11156 | 0.05319
116.5 | 9.709 | 43390.53 | 0.11177 | 0.05326
116.6 | 9.717 | 43390.58 | 0.11198 | 0.05333
116.7 | 9.725 | 43388.45 | 0.11219 | 0.0534
116.8 | 9.734 | 43390.3 | 0.11241 | 0.05348
116.9 | 9.742 | 43389.98 | 0.11262 | 0.05355
117 | 9.75 | 43385.31 | 0.11283 | 0.05362
117.1 | 9.758 | 43380.86 | 0.11304 | 0.05369
117.2 | 9.767 | 43383.36 | 0.11325 | 0.05376
117.3 | 9.775 | 43381.39 | 0.11346 | 0.05383
117.4 | 9.784 | 43382.74 | 0.11368 | 0.0539
117.5 | 9.792 | 43379.49 | 0.11389 | 0.05397
117.6 | 9.8 | 43378.57 | 0.1141 | 0.05404
117.7 | 9.809 | 43377.38 | 0.11431 | 0.05411
117.8 | 9.817 | 43377.72 | 0.11453 | 0.05418
117.9 | 9.825 | 43377.5 | 0.11474 | 0.05425
118 | 9.834 | 43378.36 | 0.11496 | 0.05432
118.1 | 9.842 | 43373.39 | 0.11517 | 0.05439
118.2 | 9.85 | 43368.92 | 0.11539 | 0.05446
118.3 | 9.859 | 43364.32 | 0.1156 | 0.05452
118.4 | 9.867 | 43363.12 | 0.11582 | 0.05459
118.5 | 9.875 | 43363.82 | 0.11604 | 0.05466
118.6 | 9.884 | 43363.42 | 0.11625 | 0.05472
118.7 | 9.892 | 43357.57 | 0.11647 | 0.05479
118.8 | 9.9 | 43352.69 | 0.11669 | 0.05485
118.9 | 9.909 | 43352.27 | 0.11691 | 0.05492
119 | 9.917 | 43354.86 | 0.11713 | 0.05499
119.1 | 9.925 | 43350.56 | 0.11735 | 0.05505
119.2 | 9.934 | 43347.66 | 0.11757 | 0.05511
119.3 | 9.942 | 43341.46 | 0.11779 | 0.05518
119.4 | 9.95 | 43337.16 | 0.11801 | 0.05524
119.5 | 9.959 | 43334.94 | 0.11823 | 0.0553
119.6 | 9.967 | 43330.17 | 0.11845 | 0.05536
119.7 | 9.975 | 43327.45 | 0.11867 | 0.05543
119.8 | 9.984 | 43326.36 | 0.11889 | 0.05549
119.9 | 9.992 | 43320.39 | 0.11911 | 0.05555
120 | 10 | 43313.79 | 0.11933 | 0.05561
120.1 | 10.009 | 43314.34 | 0.11956 | 0.05567
120.2 | 10.017 | 43310.71 | 0.11978 | 0.05573
120.3 | 10.025 | 43304.04 | 0.12001 | 0.05579
120.4 | 10.033 | 43290.91 | 0.12023 | 0.05584
120.5 | 10.042 | 43290.93 | 0.12044 | 0.0559
120.6 | 10.05 | 43290.45 | 0.12067 | 0.05596
120.7 | 10.059 | 43281.89 | 0.1209 | 0.05601
120.8 | 10.067 | 43282.73 | 0.12111 | 0.05607
120.9 | 10.075 | 43276.5 | 0.12134 | 0.05613
121 | 10.084 | 43271.22 | 0.12156 | 0.05618
121.1 | 10.092 | 43254.24 | 0.12179 | 0.05623
121.2 | 10.1 | 43254.84 | 0.12201 | 0.05629
121.3 | 10.109 | 43243.68 | 0.12224 | 0.05634
121.4 | 10.117 | 43233.45 | 0.12246 | 0.0564
121.5 | 10.125 | 43247.35 | 0.12269 | 0.05645
121.6 | 10.134 | 43224.56 | 0.12291 | 0.0565
121.7 | 10.142 | 43221.69 | 0.12314 | 0.05655
121.8 | 10.15 | 43217.32 | 0.12336 | 0.0566
121.9 | 10.159 | 43219.82 | 0.12359 | 0.05665
122 | 10.167 | 43207.9 | 0.12381 | 0.0567
122.1 | 10.175 | 43204.82 | 0.12404 | 0.05675
122.2 | 10.184 | 43201.34 | 0.12427 | 0.0568
122.3 | 10.192 | 43197.65 | 0.1245 | 0.05685
122.4 | 10.2 | 43195.2 | 0.12473 | 0.05689
122.5 | 10.209 | 43185.46 | 0.12496 | 0.05694
122.6 | 10.217 | 43181.77 | 0.12519 | 0.05698
122.7 | 10.225 | 43179.32 | 0.12541 | 0.05703
122.8 | 10.234 | 43178.01 | 0.12564 | 0.05708
122.9 | 10.242 | 43175.59 | 0.12587 | 0.05712
123 | 10.25 | 43173.71 | 0.1261 | 0.05716
123.1 | 10.259 | 43171.97 | 0.12632 | 0.05721
123.2 | 10.267 | 43168.17 | 0.12655 | 0.05725
123.3 | 10.275 | 43165.73 | 0.12679 | 0.05729
123.4 | 10.284 | 43163.09 | 0.12702 | 0.05733
123.5 | 10.292 | 43161.83 | 0.12725 | 0.05737
123.6 | 10.3 | 43158.09 | 0.12748 | 0.05741
123.7 | 10.308 | 43153.66 | 0.12771 | 0.05745
123.8 | 10.317 | 43144.82 | 0.12795 | 0.05749
123.9 | 10.325 | 43139.42 | 0.12818 | 0.05753
124 | 10.334 | 43135.23 | 0.12841 | 0.05757
124.1 | 10.342 | 43132.32 | 0.12865 | 0.05761
124.2 | 10.35 | 43124.21 | 0.12888 | 0.05764
124.3 | 10.359 | 43116.67 | 0.12911 | 0.05768
124.4 | 10.367 | 43110.94 | 0.12935 | 0.05771
124.5 | 10.375 | 43110.68 | 0.12959 | 0.05775
124.6 | 10.384 | 43103.72 | 0.12982 | 0.05778
124.7 | 10.392 | 43095.79 | 0.13005 | 0.05782
124.8 | 10.4 | 43094.06 | 0.13028 | 0.05785
124.9 | 10.409 | 43091.23 | 0.13051 | 0.05789
125 | 10.417 | 43086.77 | 0.13076 | 0.05792
125.1 | 10.425 | 43083.98 | 0.13099 | 0.05795
125.2 | 10.434 | 43080.55 | 0.13123 | 0.05798
125.3 | 10.442 | 43076.11 | 0.13146 | 0.05801
125.4 | 10.45 | 43075.9 | 0.1317 | 0.05804
125.5 | 10.459 | 43074.16 | 0.13194 | 0.05807
125.6 | 10.467 | 43070.02 | 0.13218 | 0.0581
125.7 | 10.475 | 43065.37 | 0.13241 | 0.05813
125.8 | 10.484 | 43066.6 | 0.13265 | 0.05816
125.9 | 10.492 | 43060.49 | 0.13288 | 0.05818
126 | 10.5 | 43057.56 | 0.13312 | 0.05821
126.1 | 10.509 | 43053.79 | 0.13336 | 0.05824
126.2 | 10.517 | 43050.41 | 0.13359 | 0.05826
126.3 | 10.525 | 43045.88 | 0.13383 | 0.05829
126.4 | 10.533 | 43041.4 | 0.13407 | 0.05832
126.5 | 10.542 | 43037.74 | 0.13431 | 0.05834
126.6 | 10.55 | 43032.81 | 0.13455 | 0.05836
126.7 | 10.559 | 43029.33 | 0.1348 | 0.05839
126.8 | 10.567 | 43023.63 | 0.13504 | 0.05841
126.9 | 10.575 | 43018.92 | 0.13528 | 0.05843
127 | 10.584 | 43016.5 | 0.13551 | 0.05846
127.1 | 10.592 | 43009.77 | 0.13576 | 0.05848
127.2 | 10.6 | 43007.84 | 0.136 | 0.0585
127.3 | 10.609 | 43002.25 | 0.13624 | 0.05852
127.4 | 10.617 | 42997.53 | 0.13648 | 0.05854
127.5 | 10.625 | 42987.37 | 0.13672 | 0.05856
127.6 | 10.634 | 42980.43 | 0.13697 | 0.05858
127.7 | 10.642 | 42972.32 | 0.13721 | 0.0586
127.8 | 10.65 | 42955.64 | 0.13745 | 0.05862
127.9 | 10.659 | 42939.71 | 0.13769 | 0.05864
128 | 10.667 | 42929.55 | 0.13793 | 0.05866
128.1 | 10.675 | 42910.23 | 0.13817 | 0.05867
128.2 | 10.684 | 42897.16 | 0.13841 | 0.05869
128.3 | 10.692 | 42877.86 | 0.13866 | 0.05871
128.4 | 10.7 | 42857.94 | 0.1389 | 0.05872
128.5 | 10.708 | 42845.34 | 0.13915 | 0.05874
128.6 | 10.717 | 42822.7 | 0.13938 | 0.05876
128.7 | 10.725 | 42814.32 | 0.13963 | 0.05877
128.8 | 10.734 | 42803.36 | 0.13988 | 0.05879
128.9 | 10.742 | 42777.69 | 0.14013 | 0.0588
129 | 10.75 | 42753.13 | 0.14037 | 0.05882
129.1 | 10.759 | 42749.16 | 0.14062 | 0.05883
129.2 | 10.767 | 42745.64 | 0.14086 | 0.05884
129.3 | 10.775 | 42724.09 | 0.14111 | 0.05886
129.4 | 10.784 | 42717.66 | 0.14135 | 0.05887
129.5 | 10.792 | 42705.88 | 0.1416 | 0.05888
129.6 | 10.8 | 42690.09 | 0.14185 | 0.0589
129.7 | 10.809 | 42679.17 | 0.14209 | 0.05891
129.8 | 10.817 | 42664.11 | 0.14234 | 0.05892
129.9 | 10.825 | 42644.18 | 0.14259 | 0.05893
130 | 10.834 | 42637.82 | 0.14283 | 0.05894
130.1 | 10.842 | 42620.67 | 0.14308 | 0.05895
130.2 | 10.85 | 42609.55 | 0.14333 | 0.05896
130.3 | 10.859 | 42602.72 | 0.14357 | 0.05897
130.4 | 10.867 | 42595.5 | 0.14382 | 0.05899
130.5 | 10.875 | 42588.27 | 0.14407 | 0.05899
130.6 | 10.884 | 42569.42 | 0.14432 | 0.059
130.7 | 10.892 | 42562.48 | 0.14457 | 0.05901
130.8 | 10.9 | 42560.23 | 0.14481 | 0.05902
130.9 | 10.909 | 42549.09 | 0.14507 | 0.05903
131 | 10.917 | 42538.36 | 0.14532 | 0.05904
131.1 | 10.925 | 42531.21 | 0.14557 | 0.05905
131.2 | 10.934 | 42523.53 | 0.14582 | 0.05906
131.3 | 10.942 | 42519.15 | 0.14607 | 0.05907
131.4 | 10.95 | 42513.21 | 0.14632 | 0.05907
131.5 | 10.959 | 42510.66 | 0.14657 | 0.05908
131.6 | 10.967 | 42503.98 | 0.14682 | 0.05909
131.7 | 10.975 | 42500.01 | 0.14707 | 0.0591
131.8 | 10.984 | 42495.99 | 0.14733 | 0.05911
131.9 | 10.992 | 42489.36 | 0.14758 | 0.05911
132 | 11 | 42483.44 | 0.14783 | 0.05912
132.1 | 11.009 | 42476.94 | 0.14808 | 0.05913
132.2 | 11.017 | 42465.1 | 0.14834 | 0.05913
132.3 | 11.025 | 42451.61 | 0.14859 | 0.05914
132.4 | 11.034 | 42447.27 | 0.14885 | 0.05915
132.5 | 11.042 | 42431.16 | 0.1491 | 0.05915
132.6 | 11.05 | 42408.15 | 0.14935 | 0.05916
132.7 | 11.059 | 42400.87 | 0.1496 | 0.05916
132.8 | 11.067 | 42392.3 | 0.14986 | 0.05917
132.9 | 11.075 | 42375.56 | 0.15012 | 0.05917
133 | 11.084 | 42375.77 | 0.15037 | 0.05918
133.1 | 11.092 | 42367.2 | 0.15063 | 0.05918
133.2 | 11.1 | 42361.04 | 0.15088 | 0.05919
133.3 | 11.109 | 42355.11 | 0.15114 | 0.05919
133.4 | 11.117 | 42348.48 | 0.15139 | 0.0592
133.5 | 11.125 | 42334.44 | 0.15165 | 0.0592
133.6 | 11.134 | 42325.2 | 0.1519 | 0.0592
133.7 | 11.142 | 42315.67 | 0.15216 | 0.05921
133.8 | 11.15 | 42297.68 | 0.15242 | 0.05921
133.9 | 11.158 | 42280.51 | 0.15267 | 0.05922
134 | 11.167 | 42267.13 | 0.15293 | 0.05922
134.1 | 11.175 | 42258.89 | 0.15319 | 0.05923
134.2 | 11.184 | 42234.33 | 0.15345 | 0.05923
134.3 | 11.192 | 42214.62 | 0.1537 | 0.05923
134.4 | 11.2 | 42205.01 | 0.15396 | 0.05923
134.5 | 11.209 | 42186.27 | 0.15422 | 0.05924
134.6 | 11.217 | 42176.44 | 0.15448 | 0.05924
134.7 | 11.225 | 42167.76 | 0.15474 | 0.05925
134.8 | 11.234 | 42158 | 0.155 | 0.05925
134.9 | 11.242 | 42150.56 | 0.15526 | 0.05925
135 | 11.25 | 42139.93 | 0.15552 | 0.05925
135.1 | 11.258 | 42122.29 | 0.15578 | 0.05926
135.2 | 11.267 | 42106.44 | 0.15603 | 0.05926
135.3 | 11.275 | 42088.3 | 0.1563 | 0.05926
135.4 | 11.284 | 42066.87 | 0.15655 | 0.05926
135.5 | 11.292 | 42043.66 | 0.15681 | 0.05927
135.6 | 11.3 | 42037.61 | 0.15707 | 0.05927
135.7 | 11.309 | 42026.94 | 0.15733 | 0.05927
135.8 | 11.317 | 42016.59 | 0.15759 | 0.05927
135.9 | 11.325 | 42007.38 | 0.15785 | 0.05927
136 | 11.334 | 41997.96 | 0.15811 | 0.05928
136.1 | 11.342 | 41991.95 | 0.15837 | 0.05928
136.2 | 11.35 | 41986.55 | 0.15863 | 0.05928
136.3 | 11.359 | 41978.36 | 0.15889 | 0.05928
136.4 | 11.367 | 41970.3 | 0.15915 | 0.05928
136.5 | 11.375 | 41955.35 | 0.15942 | 0.05929
136.6 | 11.384 | 41944.07 | 0.15968 | 0.05929
136.7 | 11.392 | 41937.27 | 0.15994 | 0.05929
136.8 | 11.4 | 41927.59 | 0.1602 | 0.05929
136.9 | 11.409 | 41914.39 | 0.16046 | 0.05929
137 | 11.417 | 41901.52 | 0.16073 | 0.05929
137.1 | 11.425 | 41882.6 | 0.16099 | 0.0593
137.2 | 11.433 | 41860.87 | 0.16125 | 0.05929
137.3 | 11.442 | 41842.42 | 0.16152 | 0.0593
137.4 | 11.45 | 41821.07 | 0.16178 | 0.0593
137.5 | 11.459 | 41800.04 | 0.16205 | 0.0593
137.6 | 11.467 | 41771.44 | 0.16231 | 0.0593
137.7 | 11.475 | 41750.05 | 0.16257 | 0.0593
137.8 | 11.484 | 41745.87 | 0.16283 | 0.0593
137.9 | 11.492 | 41723.88 | 0.1631 | 0.0593
138 | 11.5 | 41702.41 | 0.16337 | 0.0593
138.1 | 11.509 | 41685.98 | 0.16364 | 0.0593
138.2 | 11.517 | 41654.75 | 0.16391 | 0.05931
138.3 | 11.525 | 41639.71 | 0.16418 | 0.05931
138.4 | 11.534 | 41628.12 | 0.16444 | 0.05931
138.5 | 11.542 | 41613.6 | 0.16471 | 0.05931
138.6 | 11.55 | 41600.15 | 0.16497 | 0.05931
138.7 | 11.559 | 41590.13 | 0.16524 | 0.05931
138.8 | 11.567 | 41581.61 | 0.16551 | 0.05931
138.9 | 11.575 | 41572.32 | 0.16577 | 0.05931
139 | 11.584 | 41564.18 | 0.16604 | 0.05931
139.1 | 11.592 | 41556.98 | 0.1663 | 0.05931
139.2 | 11.6 | 41550.83 | 0.16658 | 0.05931
139.3 | 11.608 | 41543.36 | 0.16684 | 0.05931
139.4 | 11.617 | 41539.5 | 0.16711 | 0.05931
139.5 | 11.625 | 41533.84 | 0.16738 | 0.05931
139.6 | 11.634 | 41523.78 | 0.16766 | 0.05931
139.7 | 11.642 | 41506.34 | 0.16792 | 0.05931
139.8 | 11.65 | 41484.22 | 0.16819 | 0.05931
139.9 | 11.659 | 41445.37 | 0.16846 | 0.05931
140 | 11.667 | 41427.26 | 0.16873 | 0.05931
140.1 | 11.675 | 41396.11 | 0.16901 | 0.05931
140.2 | 11.684 | 41363.74 | 0.16928 | 0.05931
140.3 | 11.692 | 41352.75 | 0.16954 | 0.05931
140.4 | 11.7 | 41345.2 | 0.16982 | 0.05931
140.5 | 11.708 | 41328.54 | 0.17009 | 0.05931
140.6 | 11.717 | 41314.16 | 0.17036 | 0.05931
140.7 | 11.725 | 41298.62 | 0.17064 | 0.05931
140.8 | 11.734 | 41269.2 | 0.1709 | 0.05931
140.9 | 11.742 | 41247.11 | 0.17118 | 0.05931
141 | 11.75 | 41230.79 | 0.17145 | 0.05931
141.1 | 11.759 | 41206.41 | 0.17172 | 0.05931
141.2 | 11.767 | 41180.29 | 0.17199 | 0.05931
141.3 | 11.775 | 41160.63 | 0.17226 | 0.05931
141.4 | 11.784 | 41135.32 | 0.17254 | 0.05931
141.5 | 11.792 | 41116.5 | 0.17281 | 0.05931
141.6 | 11.8 | 41105.14 | 0.17309 | 0.05931
141.7 | 11.809 | 41096.82 | 0.17337 | 0.05931
141.8 | 11.817 | 41072.89 | 0.17364 | 0.05931
141.9 | 11.825 | 41055.36 | 0.17391 | 0.05931
142 | 11.834 | 41039.57 | 0.17418 | 0.05931
142.1 | 11.842 | 41016.55 | 0.17446 | 0.05931
142.2 | 11.85 | 41002.09 | 0.17473 | 0.05931
142.3 | 11.859 | 40984.53 | 0.175 | 0.05931
142.4 | 11.867 | 40967.23 | 0.17528 | 0.05931
142.5 | 11.875 | 40953.79 | 0.17556 | 0.05931
142.6 | 11.884 | 40946.42 | 0.17583 | 0.05931
142.7 | 11.892 | 40938.48 | 0.17611 | 0.05931
142.8 | 11.9 | 40929.47 | 0.17639 | 0.05931
142.9 | 11.909 | 40922.14 | 0.17667 | 0.0593
143 | 11.917 | 40914.64 | 0.17694 | 0.0593
143.1 | 11.925 | 40907.55 | 0.17722 | 0.0593
143.2 | 11.934 | 40900.07 | 0.1775 | 0.0593
143.3 | 11.942 | 40885.7 | 0.17778 | 0.0593
143.4 | 11.95 | 40864.91 | 0.17805 | 0.0593
143.5 | 11.959 | 40845.89 | 0.17833 | 0.0593
143.6 | 11.967 | 40821.24 | 0.17861 | 0.0593
143.7 | 11.975 | 40782.2 | 0.17888 | 0.0593
143.8 | 11.984 | 40754.5 | 0.17916 | 0.0593
143.9 | 11.992 | 40732.36 | 0.17944 | 0.0593
144 | 12 | 40710.42 | 0.17971 | 0.0593
144.1 | 12.009 | 40676.66 | 0.17999 | 0.0593
144.2 | 12.017 | 40649.14 | 0.18027 | 0.0593
144.3 | 12.025 | 40631.23 | 0.18055 | 0.0593
144.4 | 12.034 | 40608.57 | 0.18083 | 0.0593
144.5 | 12.042 | 40586.27 | 0.18111 | 0.05929
144.6 | 12.05 | 40562.99 | 0.18139 | 0.0593
144.7 | 12.059 | 40552.93 | 0.18167 | 0.05929
144.8 | 12.067 | 40538.32 | 0.18195 | 0.05929
144.9 | 12.075 | 40522 | 0.18224 | 0.05929
145 | 12.084 | 40507.13 | 0.18251 | 0.05929
145.1 | 12.092 | 40495.58 | 0.1828 | 0.05929
145.2 | 12.1 | 40481.49 | 0.18308 | 0.05929
145.3 | 12.109 | 40467.96 | 0.18336 | 0.05929
145.4 | 12.117 | 40449.95 | 0.18364 | 0.05929
145.5 | 12.125 | 40430.16 | 0.18393 | 0.05929
145.6 | 12.134 | 40416.37 | 0.18421 | 0.05929
145.7 | 12.142 | 40372.54 | 0.1845 | 0.05929
145.8 | 12.15 | 40355.15 | 0.18478 | 0.05929
145.9 | 12.159 | 40345.36 | 0.18507 | 0.05929
146 | 12.167 | 40332.97 | 0.18535 | 0.05928
146.1 | 12.175 | 40321.73 | 0.18563 | 0.05928
146.2 | 12.184 | 40303.66 | 0.18592 | 0.05928
146.3 | 12.192 | 40280.31 | 0.1862 | 0.05928
146.4 | 12.2 | 40262.18 | 0.18648 | 0.05928
146.5 | 12.209 | 40235.61 | 0.18677 | 0.05928
146.6 | 12.217 | 40211.53 | 0.18706 | 0.05928
146.7 | 12.225 | 40186.98 | 0.18734 | 0.05928
146.8 | 12.234 | 40162.51 | 0.18763 | 0.05928
146.9 | 12.242 | 40139.12 | 0.18792 | 0.05928
147 | 12.25 | 40132.28 | 0.18821 | 0.05928
147.1 | 12.259 | 40124.24 | 0.18849 | 0.05928
147.2 | 12.267 | 40115.36 | 0.18878 | 0.05928
147.3 | 12.275 | 40095.46 | 0.18906 | 0.05927
147.4 | 12.284 | 40064.8 | 0.18935 | 0.05927
147.5 | 12.292 | 40030.21 | 0.18963 | 0.05927
147.6 | 12.3 | 39996.32 | 0.18992 | 0.05927
147.7 | 12.309 | 39970.79 | 0.19021 | 0.05927
147.8 | 12.317 | 39951.09 | 0.19051 | 0.05927
147.9 | 12.325 | 39939.01 | 0.19079 | 0.05927
148 | 12.334 | 39925.14 | 0.19109 | 0.05927
148.1 | 12.342 | 39911.9 | 0.19138 | 0.05927
148.2 | 12.35 | 39894.43 | 0.19167 | 0.05927
148.3 | 12.359 | 39880.92 | 0.19195 | 0.05927
148.4 | 12.367 | 39856.43 | 0.19224 | 0.05927
148.5 | 12.375 | 39838.24 | 0.19253 | 0.05926
148.6 | 12.384 | 39813.32 | 0.19282 | 0.05926
148.7 | 12.392 | 39780.04 | 0.19311 | 0.05926
148.8 | 12.4 | 39759.09 | 0.1934 | 0.05926
148.9 | 12.409 | 39725.68 | 0.1937 | 0.05926
149 | 12.417 | 39678.3 | 0.19399 | 0.05926
149.1 | 12.425 | 39639.99 | 0.19428 | 0.05926
149.2 | 12.434 | 39619.42 | 0.19457 | 0.05926
149.3 | 12.442 | 39584.08 | 0.19486 | 0.05926
149.4 | 12.45 | 39546.79 | 0.19516 | 0.05925
149.5 | 12.459 | 39519.89 | 0.19544 | 0.05925
149.6 | 12.467 | 39503.29 | 0.19574 | 0.05925
149.7 | 12.475 | 39481.75 | 0.19603 | 0.05925
149.8 | 12.484 | 39462.2 | 0.19632 | 0.05925
149.9 | 12.492 | 39449.33 | 0.19661 | 0.05925
150 | 12.5 | 39437.07 | 0.19691 | 0.05925
150.1 | 12.509 | 39429.87 | 0.1972 | 0.05925
150.2 | 12.517 | 39422.86 | 0.1975 | 0.05925
150.3 | 12.525 | 39411.95 | 0.19779 | 0.05924
150.4 | 12.534 | 39395.74 | 0.19809 | 0.05924
150.5 | 12.542 | 39377.9 | 0.19838 | 0.05924
150.6 | 12.55 | 39346.25 | 0.19868 | 0.05924
150.7 | 12.559 | 39325.02 | 0.19897 | 0.05924
150.8 | 12.567 | 39308.03 | 0.19926 | 0.05924
150.9 | 12.575 | 39283.71 | 0.19956 | 0.05924
151 | 12.584 | 39259.2 | 0.19986 | 0.05924
151.1 | 12.592 | 39227.63 | 0.20015 | 0.05924
151.2 | 12.6 | 39196.46 | 0.20045 | 0.05923
151.3 | 12.609 | 39173.4 | 0.20075 | 0.05923
151.4 | 12.617 | 39146.76 | 0.20104 | 0.05923
151.5 | 12.625 | 39124.61 | 0.20133 | 0.05923
151.6 | 12.634 | 39105.13 | 0.20163 | 0.05923
151.7 | 12.642 | 39089.3 | 0.20192 | 0.05923
151.8 | 12.65 | 39075.43 | 0.20221 | 0.05923
151.9 | 12.659 | 39051.27 | 0.20252 | 0.05923
152 | 12.667 | 39004.25 | 0.20282 | 0.05923
152.1 | 12.675 | 38972.81 | 0.20311 | 0.05922
152.2 | 12.684 | 38945.71 | 0.20341 | 0.05922
152.3 | 12.692 | 38922.43 | 0.20371 | 0.05922
152.4 | 12.7 | 38906.55 | 0.20401 | 0.05922
152.5 | 12.709 | 38892.27 | 0.20431 | 0.05922
152.6 | 12.717 | 38877.41 | 0.20461 | 0.05922
152.7 | 12.725 | 38861.91 | 0.20492 | 0.05922
152.8 | 12.734 | 38847.7 | 0.20521 | 0.05921
152.9 | 12.742 | 38834.43 | 0.20552 | 0.05921
153 | 12.75 | 38809.31 | 0.20582 | 0.05921
153.1 | 12.759 | 38776.99 | 0.20611 | 0.05921
153.2 | 12.767 | 38754.71 | 0.20642 | 0.05921
153.3 | 12.775 | 38710.72 | 0.20672 | 0.05921
153.4 | 12.783 | 38680.95 | 0.20702 | 0.05921
153.5 | 12.792 | 38662.23 | 0.20732 | 0.0592
153.6 | 12.8 | 38619.14 | 0.20762 | 0.0592
153.7 | 12.808 | 38569.93 | 0.20793 | 0.0592
153.8 | 12.817 | 38528.62 | 0.20823 | 0.0592
153.9 | 12.825 | 38499.7 | 0.20852 | 0.0592
154 | 12.834 | 38479.65 | 0.20883 | 0.0592
154.1 | 12.842 | 38464.81 | 0.20913 | 0.0592
154.2 | 12.85 | 38449.7 | 0.20944 | 0.0592
154.3 | 12.859 | 38431.61 | 0.20975 | 0.0592
154.4 | 12.867 | 38417.41 | 0.21005 | 0.05919
154.5 | 12.875 | 38403.17 | 0.21036 | 0.05919
154.6 | 12.884 | 38386.16 | 0.21066 | 0.05919
154.7 | 12.892 | 38362.84 | 0.21097 | 0.05919
154.8 | 12.9 | 38325.69 | 0.21128 | 0.05919
154.9 | 12.908 | 38285.39 | 0.21158 | 0.05919
155 | 12.917 | 38266.7 | 0.21188 | 0.05919
155.1 | 12.925 | 38247.82 | 0.21219 | 0.05919
155.2 | 12.934 | 38222.88 | 0.2125 | 0.05918
155.3 | 12.942 | 38181.5 | 0.21281 | 0.05918
155.4 | 12.95 | 38125.61 | 0.21312 | 0.05918
155.5 | 12.959 | 38098.03 | 0.21343 | 0.05918
155.6 | 12.967 | 38064.6 | 0.21374 | 0.05918
155.7 | 12.975 | 38028.5 | 0.21405 | 0.05918
155.8 | 12.984 | 38016.26 | 0.21436 | 0.05918
155.9 | 12.992 | 38001.13 | 0.21466 | 0.05917
156 | 13 | 37978.34 | 0.21497 | 0.05917
156.1 | 13.009 | 37954.33 | 0.21528 | 0.05917
156.2 | 13.017 | 37915.56 | 0.21559 | 0.05917
156.3 | 13.025 | 37896.44 | 0.2159 | 0.05917
156.4 | 13.034 | 37882.67 | 0.21621 | 0.05917
156.5 | 13.042 | 37868.43 | 0.21652 | 0.05917
156.6 | 13.05 | 37854.57 | 0.21682 | 0.05917
156.7 | 13.059 | 37836.94 | 0.21714 | 0.05916
156.8 | 13.067 | 37811.9 | 0.21744 | 0.05916
156.9 | 13.075 | 37791.73 | 0.21775 | 0.05916
157 | 13.084 | 37761.3 | 0.21806 | 0.05916
157.1 | 13.092 | 37726.85 | 0.21837 | 0.05916
157.2 | 13.1 | 37701.12 | 0.21868 | 0.05916
157.3 | 13.109 | 37663.39 | 0.21899 | 0.05916
157.4 | 13.117 | 37632.03 | 0.21931 | 0.05916
157.5 | 13.125 | 37587.73 | 0.21962 | 0.05915
157.6 | 13.134 | 37538.43 | 0.21994 | 0.05915
157.7 | 13.142 | 37498.93 | 0.22024 | 0.05915
157.8 | 13.15 | 37473.46 | 0.22056 | 0.05915
157.9 | 13.159 | 37449.01 | 0.22087 | 0.05915
158 | 13.167 | 37418.09 | 0.22118 | 0.05915
158.1 | 13.175 | 37397.3 | 0.22149 | 0.05914
158.2 | 13.184 | 37382.47 | 0.2218 | 0.05914
158.3 | 13.192 | 37367.86 | 0.22212 | 0.05914
158.4 | 13.2 | 37353.21 | 0.22243 | 0.05914
158.5 | 13.209 | 37336.1 | 0.22274 | 0.05914
158.6 | 13.217 | 37297.54 | 0.22305 | 0.05914
158.7 | 13.225 | 37265.1 | 0.22337 | 0.05914
158.8 | 13.234 | 37235.11 | 0.22368 | 0.05913
158.9 | 13.242 | 37197.15 | 0.22399 | 0.05913
159 | 13.25 | 37137.75 | 0.22431 | 0.05913
159.1 | 13.259 | 37106.65 | 0.22462 | 0.05913
159.2 | 13.267 | 37071.97 | 0.22493 | 0.05913
159.3 | 13.275 | 37039.28 | 0.22524 | 0.05913
159.4 | 13.284 | 37019.06 | 0.22555 | 0.05913
159.5 | 13.292 | 37000.12 | 0.22586 | 0.05912
159.6 | 13.3 | 36976.23 | 0.22617 | 0.05912
159.7 | 13.308 | 36953.23 | 0.22645 | 0.05912
159.8 | 13.317 | 36915.8 | 0.22674 | 0.05912
159.9 | 13.325 | 36889.26 | 0.22706 | 0.05912
160 | 13.334 | 36866.07 | 0.22737 | 0.05912
160.1 | 13.342 | 36847.63 | 0.22768 | 0.05911
160.2 | 13.35 | 36825.29 | 0.22799 | 0.05911
160.3 | 13.359 | 36792.04 | 0.2283 | 0.05911
160.4 | 13.367 | 36763.06 | 0.2286 | 0.05911
160.5 | 13.375 | 36727.96 | 0.22893 | 0.05911
160.6 | 13.384 | 36684.32 | 0.22925 | 0.05911
160.7 | 13.392 | 36647.74 | 0.22956 | 0.0591
160.8 | 13.4 | 36606.55 | 0.22988 | 0.0591
160.9 | 13.409 | 36565.92 | 0.2302 | 0.0591
161 | 13.417 | 36525.7 | 0.23053 | 0.0591
161.1 | 13.425 | 36483.57 | 0.23085 | 0.0591
161.2 | 13.434 | 36440.88 | 0.23117 | 0.0591
161.3 | 13.442 | 36409.96 | 0.23148 | 0.05909
161.4 | 13.45 | 36389.83 | 0.2318 | 0.05909
161.5 | 13.459 | 36365.66 | 0.23212 | 0.05909
161.6 | 13.467 | 36344.67 | 0.23244 | 0.05909
161.7 | 13.475 | 36331.27 | 0.23276 | 0.05909
161.8 | 13.484 | 36319.77 | 0.23308 | 0.05909
161.9 | 13.492 | 36300.03 | 0.23339 | 0.05909
162 | 13.5 | 36258.14 | 0.23372 | 0.05909
162.1 | 13.509 | 36218.95 | 0.23404 | 0.05908
162.2 | 13.517 | 36185.98 | 0.23436 | 0.05908
162.3 | 13.525 | 36161.35 | 0.23468 | 0.05908
162.4 | 13.534 | 36129.21 | 0.235 | 0.05908
162.5 | 13.542 | 36093.46 | 0.23532 | 0.05908
162.6 | 13.55 | 36053.1 | 0.23565 | 0.05908
162.7 | 13.559 | 36012.59 | 0.23597 | 0.05907
162.8 | 13.567 | 35982.63 | 0.2363 | 0.05907
162.9 | 13.575 | 35952.42 | 0.23662 | 0.05907
163 | 13.584 | 35920.11 | 0.23694 | 0.05907
163.1 | 13.592 | 35887.18 | 0.23727 | 0.05907
163.2 | 13.6 | 35855.29 | 0.23759 | 0.05907
163.3 | 13.609 | 35837.83 | 0.23792 | 0.05906
163.4 | 13.617 | 35803.77 | 0.23824 | 0.05906
163.5 | 13.625 | 35759.44 | 0.23857 | 0.05906
163.6 | 13.634 | 35722.1 | 0.23889 | 0.05906
163.7 | 13.642 | 35685.66 | 0.23922 | 0.05906
163.8 | 13.65 | 35652.14 | 0.23955 | 0.05906
163.9 | 13.659 | 35612.89 | 0.23989 | 0.05905
164 | 13.667 | 35574.04 | 0.24021 | 0.05905
164.1 | 13.675 | 35540.19 | 0.24054 | 0.05905
164.2 | 13.684 | 35496.68 | 0.24087 | 0.05905
164.3 | 13.692 | 35455.03 | 0.24119 | 0.05905
164.4 | 13.7 | 35424.52 | 0.24153 | 0.05905
164.5 | 13.709 | 35395.89 | 0.24186 | 0.05904
164.6 | 13.717 | 35368.52 | 0.24218 | 0.05904
164.7 | 13.725 | 35333.24 | 0.24251 | 0.05904
164.8 | 13.734 | 35305.17 | 0.24285 | 0.05904
164.9 | 13.742 | 35274.09 | 0.24318 | 0.05904
165 | 13.75 | 35243.38 | 0.24352 | 0.05904
165.1 | 13.759 | 35197.16 | 0.24385 | 0.05904
165.2 | 13.767 | 35155.15 | 0.24418 | 0.05903
165.3 | 13.775 | 35124.37 | 0.24451 | 0.05903
165.4 | 13.784 | 35078.82 | 0.24485 | 0.05903
165.5 | 13.792 | 35028.68 | 0.24518 | 0.05903
165.6 | 13.8 | 34983.3 | 0.24551 | 0.05903
165.7 | 13.809 | 34939.64 | 0.24585 | 0.05903
165.8 | 13.817 | 34908.32 | 0.24619 | 0.05902
165.9 | 13.825 | 34886.54 | 0.24653 | 0.05902
166 | 13.834 | 34854.04 | 0.24687 | 0.05902
166.1 | 13.842 | 34822.23 | 0.2472 | 0.05902
166.2 | 13.85 | 34800.01 | 0.24754 | 0.05902
166.3 | 13.858 | 34767.74 | 0.24788 | 0.05902
166.4 | 13.867 | 34734.01 | 0.24821 | 0.05901
166.5 | 13.875 | 34705.01 | 0.24855 | 0.05901
166.6 | 13.884 | 34679.3 | 0.24889 | 0.05901
166.7 | 13.892 | 34641.66 | 0.24923 | 0.05901
166.8 | 13.9 | 34593.73 | 0.24957 | 0.059
166.9 | 13.909 | 34535.28 | 0.24991 | 0.059
167 | 13.917 | 34468.14 | 0.25026 | 0.059
167.1 | 13.925 | 34432.24 | 0.2506 | 0.059
167.2 | 13.934 | 34389.22 | 0.25095 | 0.059
167.3 | 13.942 | 34323.72 | 0.25129 | 0.05899
167.4 | 13.95 | 34273.76 | 0.25163 | 0.05899
167.5 | 13.959 | 34246.64 | 0.25198 | 0.05899
167.6 | 13.967 | 34216.4 | 0.25232 | 0.05899
167.7 | 13.975 | 34160.5 | 0.25266 | 0.05898
167.8 | 13.984 | 34119.05 | 0.25302 | 0.05898
167.9 | 13.992 | 34095.02 | 0.25337 | 0.05898
168 | 14 | 34023.7 | 0.25373 | 0.05898
168.1 | 14.009 | 33927.64 | 0.25411 | 0.05897
168.2 | 14.017 | 33833.05 | 0.25451 | 0.05897
168.244 | 14.021 | 32531.14 | 0.25523 | 0.05695
168.246 | 14.021 | 31375.35 | 0.25544 | 0.05561
168.248 | 14.021 | 29931.08 | 0.25491 | 0.0545
168.25 | 14.021 | 28302.77 | 0.25284 | 0.05374
168.252 | 14.022 | 26535.75 | 0.24864 | 0.0532
168.254 | 14.022 | 24663.43 | 0.24211 | 0.05285
168.256 | 14.022 | 22730.78 | 0.23337 | 0.05268
168.258 | 14.022 | 20779.19 | 0.2228 | 0.05267

## Alum 1 E
Specimen label | 6061-T6 Al_1
End date | Sunday, February 04, 2018
Diameter | 12.78 | mm |  | A | 0.0001282778 |  | 0.0001282778 |  |  | A | 0.0001282778
Final diameter | 9.15 | mm
Final length | 61.2 | mm
Axial gauge length | 25 | mm
Transverse gauge length | 12.78 | mm
Crosshead Rate | 5 | mm/min
Time | Extension | Load | Axial Strain | Transverse Strain | Stress | Axial Strain | Stress | Axial Strain | For offset | Transverse Strain | Stress
(s) | (mm) | (N) | (mm/mm) | (mm/mm) | (Mpa) | (mm/mm) | (Mpa) | (mm/mm) |  | (mm/mm) | (Mpa)
0 | 0 | 4.08 | 0 | 0 | 0.03180592 | 0 | 0.03180592 | 0 | -136.95 | 0 | 0.03180592
0.1 | 0.004 | 19.18 | 0 | 0 | 0.149519 | 0 | 0.149519 | 0 | -136.95 | 0 | 0.149519
0.2 | 0.014 | 223.31 | 3e-05 | 1e-05 | 1.740829 | 3e-05 | 1.740829 | 3e-05 | -134.89575 | 1e-05 | 1.740829
0.3 | 0.024 | 357.94 | 4e-05 | 1e-05 | 2.790346 | 4e-05 | 2.790346 | 4e-05 | -134.211 | 1e-05 | 2.790346
0.4 | 0.034 | 467.3 | 5e-05 | 2e-05 | 3.642869 | 5e-05 | 3.642869 | 5e-05 | -133.52625 | 2e-05 | 3.642869
0.5 | 0.042 | 549.75 | 6e-05 | 2e-05 | 4.285614 | 6e-05 | 4.285614 | 6e-05 | -132.8415 | 2e-05 | 4.285614
0.6 | 0.05 | 617.16 | 6e-05 | 2e-05 | 4.811113 | 6e-05 | 4.811113 | 6e-05 | -132.8415 | 2e-05 | 4.811113
0.7 | 0.059 | 669.86 | 7e-05 | 2e-05 | 5.22194 | 7e-05 | 5.22194 | 7e-05 | -132.15675 | 2e-05 | 5.22194
0.8 | 0.067 | 703.63 | 7e-05 | 3e-05 | 5.485196 | 7e-05 | 5.485196 | 7e-05 | -132.15675 | 3e-05 | 5.485196
0.9 | 0.075 | 727.35 | 7e-05 | 3e-05 | 5.670107 | 7e-05 | 5.670107 | 7e-05 | -132.15675 | 3e-05 | 5.670107
1 | 0.084 | 754.27 | 8e-05 | 3e-05 | 5.879964 | 8e-05 | 5.879964 | 8e-05 | -131.472 | 3e-05 | 5.879964
1.1 | 0.092 | 796.1 | 9e-05 | 3e-05 | 6.206052 | 9e-05 | 6.206052 | 9e-05 | -130.78725 | 3e-05 | 6.206052
1.2 | 0.1 | 845.42 | 9e-05 | 3e-05 | 6.59053 | 9e-05 | 6.59053 | 9e-05 | -130.78725 | 3e-05 | 6.59053
1.3 | 0.109 | 871.64 | 0.0001 | 3e-05 | 6.79493 | 0.0001 | 6.79493 | 0.0001 | -130.1025 | 3e-05 | 6.79493
1.4 | 0.117 | 898.05 | 0.0001 | 4e-05 | 7.000811 | 0.0001 | 7.000811 | 0.0001 | -130.1025 | 4e-05 | 7.000811
1.5 | 0.125 | 935.46 | 0.0001 | 4e-05 | 7.292443 | 0.0001 | 7.292443 | 0.0001 | -130.1025 | 4e-05 | 7.292443
1.6 | 0.134 | 980.37 | 0.00011 | 4e-05 | 7.642542 | 0.00011 | 7.642542 | 0.00011 | -129.41775 | 4e-05 | 7.642542
1.7 | 0.142 | 1037.74 | 0.00012 | 4e-05 | 8.089774 | 0.00012 | 8.089774 | 0.00012 | -128.733 | 4e-05 | 8.089774
1.8 | 0.15 | 1084.16 | 0.00012 | 4e-05 | 8.451644 | 0.00012 | 8.451644 | 0.00012 | -128.733 | 4e-05 | 8.451644
1.9 | 0.159 | 1107.96 | 0.00013 | 4e-05 | 8.637179 | 0.00013 | 8.637179 | 0.00013 | -128.04825 | 4e-05 | 8.637179
2 | 0.167 | 1142.33 | 0.00013 | 4e-05 | 8.905112 | 0.00013 | 8.905112 | 0.00013 | -128.04825 | 4e-05 | 8.905112
2.1 | 0.175 | 1195.95 | 0.00014 | 5e-05 | 9.323111 | 0.00014 | 9.323111 | 0.00014 | -127.3635 | 5e-05 | 9.323111
2.2 | 0.184 | 1235.79 | 0.00015 | 5e-05 | 9.633686 | 0.00015 | 9.633686 | 0.00015 | -126.67875 | 5e-05 | 9.633686
2.3 | 0.192 | 1265.96 | 0.00015 | 5e-05 | 9.868879 | 0.00015 | 9.868879 | 0.00015 | -126.67875 | 5e-05 | 9.868879
2.4 | 0.2 | 1300.96 | 0.00016 | 5e-05 | 10.14172 | 0.00016 | 10.14172 | 0.00016 | -125.994 | 5e-05 | 10.14172
2.5 | 0.209 | 1345.67 | 0.00016 | 5e-05 | 10.49026 | 0.00016 | 10.49026 | 0.00016 | -125.994 | 5e-05 | 10.49026
2.6 | 0.217 | 1390.27 | 0.00017 | 5e-05 | 10.83795 | 0.00017 | 10.83795 | 0.00017 | -125.30925 | 5e-05 | 10.83795
2.7 | 0.225 | 1422.61 | 0.00017 | 5e-05 | 11.09005 | 0.00017 | 11.09005 | 0.00017 | -125.30925 | 5e-05 | 11.09005
2.8 | 0.234 | 1489.93 | 0.00018 | 6e-05 | 11.61485 | 0.00018 | 11.61485 | 0.00018 | -124.6245 | 6e-05 | 11.61485
2.9 | 0.242 | 1550.35 | 0.00019 | 6e-05 | 12.08586 | 0.00019 | 12.08586 | 0.00019 | -123.93975 | 6e-05 | 12.08586
3 | 0.25 | 1586.5 | 0.00019 | 6e-05 | 12.36767 | 0.00019 | 12.36767 | 0.00019 | -123.93975 | 6e-05 | 12.36767
3.1 | 0.259 | 1627.5 | 0.0002 | 6e-05 | 12.68729 | 0.0002 | 12.68729 | 0.0002 | -123.255 | 6e-05 | 12.68729
3.2 | 0.267 | 1666.88 | 0.0002 | 6e-05 | 12.99428 | 0.0002 | 12.99428 | 0.0002 | -123.255 | 6e-05 | 12.99428
3.3 | 0.275 | 1692.17 | 0.00021 | 7e-05 | 13.19143 | 0.00021 | 13.19143 | 0.00021 | -122.57025 | 7e-05 | 13.19143
3.4 | 0.284 | 1723.75 | 0.00021 | 7e-05 | 13.43761 | 0.00021 | 13.43761 | 0.00021 | -122.57025 | 7e-05 | 13.43761
3.5 | 0.292 | 1788.61 | 0.00022 | 7e-05 | 13.94323 | 0.00022 | 13.94323 | 0.00022 | -121.8855 | 7e-05 | 13.94323
3.6 | 0.3 | 1860.7 | 0.00023 | 7e-05 | 14.50522 | 0.00023 | 14.50522 | 0.00023 | -121.20075 | 7e-05 | 14.50522
3.7 | 0.309 | 1894.55 | 0.00023 | 7e-05 | 14.7691 | 0.00023 | 14.7691 | 0.00023 | -121.20075 | 7e-05 | 14.7691
3.8 | 0.317 | 1919.24 | 0.00024 | 7e-05 | 14.96157 | 0.00024 | 14.96157 | 0.00024 | -120.516 | 7e-05 | 14.96157
3.9 | 0.325 | 1963.32 | 0.00025 | 8e-05 | 15.3052 | 0.00025 | 15.3052 | 0.00025 | -119.83125 | 8e-05 | 15.3052
4 | 0.334 | 2022.69 | 0.00025 | 8e-05 | 15.76802 | 0.00025 | 15.76802 | 0.00025 | -119.83125 | 8e-05 | 15.76802
4.1 | 0.342 | 2095.44 | 0.00025 | 8e-05 | 16.33515 | 0.00025 | 16.33515 | 0.00025 | -119.83125 | 8e-05 | 16.33515
4.2 | 0.35 | 2146.27 | 0.00026 | 8e-05 | 16.7314 | 0.00026 | 16.7314 | 0.00026 | -119.1465 | 8e-05 | 16.7314
4.3 | 0.358 | 2161.16 | 0.00027 | 8e-05 | 16.84747 | 0.00027 | 16.84747 | 0.00027 | -118.46175 | 8e-05 | 16.84747
4.4 | 0.367 | 2212.81 | 0.00027 | 8e-05 | 17.25011 | 0.00027 | 17.25011 | 0.00027 | -118.46175 | 8e-05 | 17.25011
4.5 | 0.375 | 2272.38 | 0.00028 | 9e-05 | 17.7145 | 0.00028 | 17.7145 | 0.00028 | -117.777 | 9e-05 | 17.7145
4.6 | 0.384 | 2306.05 | 0.00029 | 9e-05 | 17.97697 | 0.00029 | 17.97697 | 0.00029 | -117.09225 | 9e-05 | 17.97697
4.7 | 0.392 | 2330.39 | 0.00029 | 9e-05 | 18.16672 | 0.00029 | 18.16672 | 0.00029 | -117.09225 | 9e-05 | 18.16672
4.8 | 0.4 | 2362.21 | 0.00029 | 9e-05 | 18.41477 | 0.00029 | 18.41477 | 0.00029 | -117.09225 | 9e-05 | 18.41477
4.9 | 0.409 | 2404.37 | 0.0003 | 9e-05 | 18.74343 | 0.0003 | 18.74343 | 0.0003 | -116.4075 | 9e-05 | 18.74343
5 | 0.417 | 2458.54 | 0.00031 | 0.0001 | 19.16572 | 0.00031 | 19.16572 | 0.00031 | -115.72275 | 0.0001 | 19.16572
5.1 | 0.425 | 2563.51 | 0.00031 | 0.0001 | 19.98402 | 0.00031 | 19.98402 | 0.00031 | -115.72275 | 0.0001 | 19.98402
5.2 | 0.434 | 2629.73 | 0.00032 | 0.0001 | 20.50024 | 0.00032 | 20.50024 | 0.00032 | -115.038 | 0.0001 | 20.50024
5.3 | 0.442 | 2664.63 | 0.00032 | 0.0001 | 20.77231 | 0.00032 | 20.77231 | 0.00032 | -115.038 | 0.0001 | 20.77231
5.4 | 0.45 | 2695.35 | 0.00033 | 0.0001 | 21.01179 | 0.00033 | 21.01179 | 0.00033 | -114.35325 | 0.0001 | 21.01179
5.5 | 0.459 | 2732 | 0.00033 | 0.00011 | 21.29749 | 0.00033 | 21.29749 | 0.00033 | -114.35325 | 0.00011 | 21.29749
5.6 | 0.467 | 2783.36 | 0.00034 | 0.00011 | 21.69787 | 0.00034 | 21.69787 | 0.00034 | -113.6685 | 0.00011 | 21.69787
5.7 | 0.475 | 2850.96 | 0.00035 | 0.00011 | 22.22486 | 0.00035 | 22.22486 | 0.00035 | -112.98375 | 0.00011 | 22.22486
5.8 | 0.484 | 2902.12 | 0.00035 | 0.00011 | 22.62368 | 0.00035 | 22.62368 | 0.00035 | -112.98375 | 0.00011 | 22.62368
5.9 | 0.492 | 2928.19 | 0.00036 | 0.00011 | 22.82691 | 0.00036 | 22.82691 | 0.00036 | -112.299 | 0.00011 | 22.82691
6 | 0.5 | 2972.06 | 0.00036 | 0.00012 | 23.1689 | 0.00036 | 23.1689 | 0.00036 | -112.299 | 0.00012 | 23.1689
6.1 | 0.509 | 3020.55 | 0.00037 | 0.00012 | 23.54691 | 0.00037 | 23.54691 | 0.00037 | -111.61425 | 0.00012 | 23.54691
6.2 | 0.517 | 3095.16 | 0.00038 | 0.00012 | 24.12853 | 0.00038 | 24.12853 | 0.00038 | -110.9295 | 0.00012 | 24.12853
6.3 | 0.525 | 3132.04 | 0.00039 | 0.00012 | 24.41603 | 0.00039 | 24.41603 | 0.00039 | -110.24475 | 0.00012 | 24.41603
6.4 | 0.533 | 3182.08 | 0.00039 | 0.00012 | 24.80612 | 0.00039 | 24.80612 | 0.00039 | -110.24475 | 0.00012 | 24.80612
6.5 | 0.542 | 3278.88 | 0.0004 | 0.00013 | 25.56074 | 0.0004 | 25.56074 | 0.0004 | -109.56 | 0.00013 | 25.56074
6.6 | 0.55 | 3325.46 | 0.00041 | 0.00013 | 25.92385 | 0.00041 | 25.92385 | 0.00041 | -108.87525 | 0.00013 | 25.92385
6.7 | 0.559 | 3363.89 | 0.00041 | 0.00013 | 26.22344 | 0.00041 | 26.22344 | 0.00041 | -108.87525 | 0.00013 | 26.22344
6.8 | 0.567 | 3407.26 | 0.00042 | 0.00013 | 26.56153 | 0.00042 | 26.56153 | 0.00042 | -108.1905 | 0.00013 | 26.56153
6.9 | 0.575 | 3444.8 | 0.00042 | 0.00014 | 26.85418 | 0.00042 | 26.85418 | 0.00042 | -108.1905 | 0.00014 | 26.85418
7 | 0.584 | 3523.46 | 0.00043 | 0.00014 | 27.46738 | 0.00043 | 27.46738 | 0.00043 | -107.50575 | 0.00014 | 27.46738
7.1 | 0.592 | 3648.58 | 0.00044 | 0.00014 | 28.44276 | 0.00044 | 28.44276 | 0.00044 | -106.821 | 0.00014 | 28.44276
7.2 | 0.6 | 3702.28 | 0.00044 | 0.00014 | 28.86138 | 0.00044 | 28.86138 | 0.00044 | -106.821 | 0.00014 | 28.86138
7.3 | 0.609 | 3757.88 | 0.00045 | 0.00014 | 29.29481 | 0.00045 | 29.29481 | 0.00045 | -106.13625 | 0.00014 | 29.29481
7.4 | 0.617 | 3791.36 | 0.00046 | 0.00015 | 29.55581 | 0.00046 | 29.55581 | 0.00046 | -105.4515 | 0.00015 | 29.55581
7.5 | 0.625 | 3826.12 | 0.00046 | 0.00015 | 29.82678 | 0.00046 | 29.82678 | 0.00046 | -105.4515 | 0.00015 | 29.82678
7.6 | 0.634 | 3899.26 | 0.00047 | 0.00015 | 30.39695 | 0.00047 | 30.39695 | 0.00047 | -104.76675 | 0.00015 | 30.39695
7.7 | 0.642 | 3950.47 | 0.00048 | 0.00016 | 30.79616 | 0.00048 | 30.79616 | 0.00048 | -104.082 | 0.00016 | 30.79616
7.8 | 0.65 | 4005.44 | 0.00048 | 0.00016 | 31.22468 | 0.00048 | 31.22468 | 0.00048 | -104.082 | 0.00016 | 31.22468
7.9 | 0.658 | 4075.42 | 0.00049 | 0.00016 | 31.77022 | 0.00049 | 31.77022 | 0.00049 | -103.39725 | 0.00016 | 31.77022
8 | 0.667 | 4126.59 | 0.0005 | 0.00016 | 32.16912 | 0.0005 | 32.16912 | 0.0005 | -102.7125 | 0.00016 | 32.16912
8.1 | 0.675 | 4173.31 | 0.00051 | 0.00017 | 32.53333 | 0.00051 | 32.53333 | 0.00051 | -102.02775 | 0.00017 | 32.53333
8.2 | 0.684 | 4231.32 | 0.00051 | 0.00017 | 32.98555 | 0.00051 | 32.98555 | 0.00051 | -102.02775 | 0.00017 | 32.98555
8.3 | 0.692 | 4303.49 | 0.00052 | 0.00017 | 33.54815 | 0.00052 | 33.54815 | 0.00052 | -101.343 | 0.00017 | 33.54815
8.4 | 0.7 | 4354.23 | 0.00053 | 0.00017 | 33.9437 | 0.00053 | 33.9437 | 0.00053 | -100.65825 | 0.00017 | 33.9437
8.5 | 0.709 | 4398.08 | 0.00054 | 0.00017 | 34.28554 | 0.00054 | 34.28554 | 0.00054 | -99.9735 | 0.00017 | 34.28554
8.6 | 0.717 | 4447.45 | 0.00054 | 0.00018 | 34.6704 | 0.00054 | 34.6704 | 0.00054 | -99.9735 | 0.00018 | 34.6704
8.7 | 0.725 | 4492.86 | 0.00055 | 0.00018 | 35.0244 | 0.00055 | 35.0244 | 0.00055 | -99.28875 | 0.00018 | 35.0244
8.8 | 0.734 | 4631.19 | 0.00055 | 0.00018 | 36.10276 | 0.00055 | 36.10276 | 0.00055 | -99.28875 | 0.00018 | 36.10276
8.9 | 0.742 | 4727.61 | 0.00056 | 0.00018 | 36.85441 | 0.00056 | 36.85441 | 0.00056 | -98.604 | 0.00018 | 36.85441
9 | 0.75 | 4777.52 | 0.00057 | 0.00019 | 37.24349 | 0.00057 | 37.24349 | 0.00057 | -97.91925 | 0.00019 | 37.24349
9.1 | 0.759 | 4819.14 | 0.00058 | 0.00019 | 37.56794 | 0.00058 | 37.56794 | 0.00058 | -97.2345 | 0.00019 | 37.56794
9.2 | 0.767 | 4857.27 | 0.00058 | 0.00019 | 37.86518 | 0.00058 | 37.86518 | 0.00058 | -97.2345 | 0.00019 | 37.86518
9.3 | 0.775 | 4925.79 | 0.00059 | 0.0002 | 38.39934 | 0.00059 | 38.39934 | 0.00059 | -96.54975 | 0.0002 | 38.39934
9.4 | 0.784 | 4965.29 | 0.0006 | 0.0002 | 38.70726 | 0.0006 | 38.70726 | 0.0006 | -95.865 | 0.0002 | 38.70726
9.5 | 0.792 | 5047.04 | 0.00061 | 0.0002 | 39.34455 | 0.00061 | 39.34455 | 0.00061 | -95.18025 | 0.0002 | 39.34455
9.6 | 0.8 | 5155.35 | 0.00061 | 0.0002 | 40.18889 | 0.00061 | 40.18889 | 0.00061 | -95.18025 | 0.0002 | 40.18889
9.7 | 0.809 | 5212.25 | 0.00062 | 0.00021 | 40.63245 | 0.00062 | 40.63245 | 0.00062 | -94.4955 | 0.00021 | 40.63245
9.8 | 0.817 | 5249.12 | 0.00063 | 0.00021 | 40.91988 | 0.00063 | 40.91988 | 0.00063 | -93.81075 | 0.00021 | 40.91988
9.9 | 0.825 | 5334.51 | 0.00064 | 0.00021 | 41.58554 | 0.00064 | 41.58554 | 0.00064 | -93.126 | 0.00021 | 41.58554
10 | 0.834 | 5393.31 | 0.00065 | 0.00021 | 42.04392 | 0.00065 | 42.04392 | 0.00065 | -92.44125 | 0.00021 | 42.04392
10.1 | 0.842 | 5444.71 | 0.00065 | 0.00022 | 42.44461 | 0.00065 | 42.44461 | 0.00065 | -92.44125 | 0.00022 | 42.44461
10.2 | 0.85 | 5501 | 0.00066 | 0.00022 | 42.88343 | 0.00066 | 42.88343 | 0.00066 | -91.7565 | 0.00022 | 42.88343
10.3 | 0.859 | 5564.13 | 0.00067 | 0.00022 | 43.37556 | 0.00067 | 43.37556 | 0.00067 | -91.07175 | 0.00022 | 43.37556
10.4 | 0.867 | 5682.23 | 0.00068 | 0.00023 | 44.29622 | 0.00068 | 44.29622 | 0.00068 | -90.387 | 0.00023 | 44.29622
10.5 | 0.875 | 5738.12 | 0.00069 | 0.00023 | 44.73191 | 0.00069 | 44.73191 | 0.00069 | -89.70225 | 0.00023 | 44.73191
10.6 | 0.884 | 5799.77 | 0.00069 | 0.00023 | 45.21251 | 0.00069 | 45.21251 | 0.00069 | -89.70225 | 0.00023 | 45.21251
10.7 | 0.892 | 5857 | 0.00071 | 0.00024 | 45.65865 | 0.00071 | 45.65865 | 0.00071 | -88.33275 | 0.00024 | 45.65865
10.8 | 0.9 | 5931.28 | 0.00071 | 0.00024 | 46.2377 | 0.00071 | 46.2377 | 0.00071 | -88.33275 | 0.00024 | 46.2377
10.9 | 0.909 | 5989.84 | 0.00072 | 0.00024 | 46.69421 | 0.00072 | 46.69421 | 0.00072 | -87.648 | 0.00024 | 46.69421
11 | 0.917 | 6084.61 | 0.00072 | 0.00025 | 47.433 | 0.00072 | 47.433 | 0.00072 | -87.648 | 0.00025 | 47.433
11.1 | 0.925 | 6175.71 | 0.00073 | 0.00025 | 48.14317 | 0.00073 | 48.14317 | 0.00073 | -86.96325 | 0.00025 | 48.14317
11.2 | 0.933 | 6244.59 | 0.00074 | 0.00025 | 48.68013 | 0.00074 | 48.68013 | 0.00074 | -86.2785 | 0.00025 | 48.68013
11.3 | 0.942 | 6284.13 | 0.00075 | 0.00025 | 48.98837 | 0.00075 | 48.98837 | 0.00075 | -85.59375 | 0.00025 | 48.98837
11.4 | 0.95 | 6359.78 | 0.00076 | 0.00026 | 49.5781 | 0.00076 | 49.5781 | 0.00076 | -84.909 | 0.00026 | 49.5781
11.5 | 0.958 | 6401.94 | 0.00077 | 0.00026 | 49.90676 | 0.00077 | 49.90676 | 0.00077 | -84.22425 | 0.00026 | 49.90676
11.6 | 0.967 | 6475.04 | 0.00078 | 0.00026 | 50.47662 | 0.00078 | 50.47662 | 0.00078 | -83.5395 | 0.00026 | 50.47662
11.7 | 0.975 | 6557.89 | 0.00078 | 0.00027 | 51.12248 | 0.00078 | 51.12248 | 0.00078 | -83.5395 | 0.00027 | 51.12248
11.8 | 0.983 | 6669.79 | 0.00079 | 0.00027 | 51.99481 | 0.00079 | 51.99481 | 0.00079 | -82.85475 | 0.00027 | 51.99481
11.9 | 0.992 | 6776.41 | 0.0008 | 0.00027 | 52.82597 | 0.0008 | 52.82597 | 0.0008 | -82.17 | 0.00027 | 52.82597
12 | 1 | 6848.66 | 0.00081 | 0.00028 | 53.3892 | 0.00081 | 53.3892 | 0.00081 | -81.48525 | 0.00028 | 53.3892
12.1 | 1.009 | 6907.53 | 0.00081 | 0.00028 | 53.84813 | 0.00081 | 53.84813 | 0.00081 | -81.48525 | 0.00028 | 53.84813
12.2 | 1.017 | 6948.75 | 0.00083 | 0.00028 | 54.16946 | 0.00083 | 54.16946 | 0.00083 | -80.11575 | 0.00028 | 54.16946
12.3 | 1.025 | 7034.69 | 0.00083 | 0.00029 | 54.83941 | 0.00083 | 54.83941 | 0.00083 | -80.11575 | 0.00029 | 54.83941
12.4 | 1.034 | 7096.4 | 0.00084 | 0.00029 | 55.32048 | 0.00084 | 55.32048 | 0.00084 | -79.431 | 0.00029 | 55.32048
12.5 | 1.042 | 7174.06 | 0.00085 | 0.00029 | 55.92588 | 0.00085 | 55.92588 | 0.00085 | -78.74625 | 0.00029 | 55.92588
12.6 | 1.05 | 7254.87 | 0.00086 | 0.00029 | 56.55584 | 0.00086 | 56.55584 | 0.00086 | -78.0615 | 0.00029 | 56.55584
12.7 | 1.059 | 7312.42 | 0.00087 | 0.0003 | 57.00447 | 0.00087 | 57.00447 | 0.00087 | -77.37675 | 0.0003 | 57.00447
12.8 | 1.067 | 7407.41 | 0.00088 | 0.0003 | 57.74498 | 0.00088 | 57.74498 | 0.00088 | -76.692 | 0.0003 | 57.74498
12.9 | 1.075 | 7494.46 | 0.00089 | 0.0003 | 58.42358 | 0.00089 | 58.42358 | 0.00089 | -76.00725 | 0.0003 | 58.42358
13 | 1.084 | 7557.33 | 0.0009 | 0.00031 | 58.91369 | 0.0009 | 58.91369 | 0.0009 | -75.3225 | 0.00031 | 58.91369
13.1 | 1.092 | 7632.57 | 0.0009 | 0.00031 | 59.50023 | 0.0009 | 59.50023 | 0.0009 | -75.3225 | 0.00031 | 59.50023
13.2 | 1.1 | 7755.9 | 0.00091 | 0.00031 | 60.46165 | 0.00091 | 60.46165 | 0.00091 | -74.63775 | 0.00031 | 60.46165
13.3 | 1.109 | 7810.98 | 0.00092 | 0.00032 | 60.89103 | 0.00092 | 60.89103 | 0.00092 | -73.953 | 0.00032 | 60.89103
13.4 | 1.117 | 7884.02 | 0.00093 | 0.00032 | 61.46042 | 0.00093 | 61.46042 | 0.00093 | -73.26825 | 0.00032 | 61.46042
13.5 | 1.125 | 7945.76 | 0.00094 | 0.00032 | 61.94172 | 0.00094 | 61.94172 | 0.00094 | -72.5835 | 0.00032 | 61.94172
13.6 | 1.134 | 8020.01 | 0.00095 | 0.00033 | 62.52054 | 0.00095 | 62.52054 | 0.00095 | -71.89875 | 0.00033 | 62.52054
13.7 | 1.142 | 8114.75 | 0.00095 | 0.00033 | 63.25909 | 0.00095 | 63.25909 | 0.00095 | -71.89875 | 0.00033 | 63.25909
13.8 | 1.15 | 8208.87 | 0.00096 | 0.00033 | 63.99281 | 0.00096 | 63.99281 | 0.00096 | -71.214 | 0.00033 | 63.99281
13.9 | 1.158 | 8308.88 | 0.00097 | 0.00034 | 64.77245 | 0.00097 | 64.77245 | 0.00097 | -70.52925 | 0.00034 | 64.77245
14 | 1.167 | 8352.53 | 0.00098 | 0.00034 | 65.11272 | 0.00098 | 65.11272 | 0.00098 | -69.8445 | 0.00034 | 65.11272
14.1 | 1.175 | 8432.18 | 0.00099 | 0.00034 | 65.73364 | 0.00099 | 65.73364 | 0.00099 | -69.15975 | 0.00034 | 65.73364
14.2 | 1.184 | 8498.14 | 0.001 | 0.00035 | 66.24784 | 0.001 | 66.24784 | 0.001 | -68.475 | 0.00035 | 66.24784
14.3 | 1.192 | 8566.04 | 0.00101 | 0.00035 | 66.77716 | 0.00101 | 66.77716 | 0.00101 | -67.79025 | 0.00035 | 66.77716
14.4 | 1.2 | 8625.69 | 0.00102 | 0.00036 | 67.24216 | 0.00102 | 67.24216 | 0.00102 | -67.1055 | 0.00036 | 67.24216
14.5 | 1.209 | 8756.95 | 0.00103 | 0.00036 | 68.26541 | 0.00103 | 68.26541 | 0.00103 | -66.42075 | 0.00036 | 68.26541
14.6 | 1.217 | 8837.3 | 0.00103 | 0.00036 | 68.89178 | 0.00103 | 68.89178 | 0.00103 | -66.42075 | 0.00036 | 68.89178
14.7 | 1.225 | 8954.95 | 0.00104 | 0.00036 | 69.80893 | 0.00104 | 69.80893 | 0.00104 | -65.736 | 0.00036 | 69.80893
14.8 | 1.234 | 9015.64 | 0.00105 | 0.00037 | 70.28204 | 0.00105 | 70.28204 | 0.00105 | -65.05125 | 0.00037 | 70.28204
14.9 | 1.242 | 9092.21 | 0.00107 | 0.00037 | 70.87895 | 0.00107 | 70.87895 | 0.00107 | -63.68175 | 0.00037 | 70.87895
15 | 1.25 | 9151.62 | 0.00108 | 0.00037 | 71.34209 | 0.00108 | 71.34209 | 0.00108 | -62.997 | 0.00037 | 71.34209
15.1 | 1.259 | 9239.84 | 0.00108 | 0.00038 | 72.02981 | 0.00108 | 72.02981 | 0.00108 | -62.997 | 0.00038 | 72.02981
15.2 | 1.267 | 9329.36 | 0.0011 | 0.00038 | 72.72767 | 0.0011 | 72.72767 | 0.0011 | -61.6275 | 0.00038 | 72.72767
15.3 | 1.275 | 9381.92 | 0.0011 | 0.00039 | 73.1374 | 0.0011 | 73.1374 | 0.0011 | -61.6275 | 0.00039 | 73.1374
15.4 | 1.284 | 9464.8 | 0.00111 | 0.00039 | 73.7835 | 0.00111 | 73.7835 | 0.00111 | -60.94275 | 0.00039 | 73.7835
15.5 | 1.292 | 9550.81 | 0.00112 | 0.00039 | 74.454 | 0.00112 | 74.454 | 0.00112 | -60.258 | 0.00039 | 74.454
15.6 | 1.3 | 9656.75 | 0.00113 | 0.0004 | 75.27986 | 0.00113 | 75.27986 | 0.00113 | -59.57325 | 0.0004 | 75.27986
15.7 | 1.309 | 9754.64 | 0.00114 | 0.0004 | 76.04297 | 0.00114 | 76.04297 | 0.00114 | -58.8885 | 0.0004 | 76.04297
15.8 | 1.317 | 9858.73 | 0.00115 | 0.0004 | 76.85441 | 0.00115 | 76.85441 | 0.00115 | -58.20375 | 0.0004 | 76.85441
15.9 | 1.325 | 9935.32 | 0.00116 | 0.00041 | 77.45147 | 0.00116 | 77.45147 | 0.00116 | -57.519 | 0.00041 | 77.45147
16 | 1.333 | 9991.31 | 0.00117 | 0.00041 | 77.88795 | 0.00117 | 77.88795 | 0.00117 | -56.83425 | 0.00041 | 77.88795
16.1 | 1.342 | 10075.36 | 0.00118 | 0.00041 | 78.54316 | 0.00118 | 78.54316 | 0.00118 | -56.1495 | 0.00041 | 78.54316
16.2 | 1.35 | 10139.08 | 0.00119 | 0.00042 | 79.0399 | 0.00119 | 79.0399 | 0.00119 | -55.46475 | 0.00042 | 79.0399
16.3 | 1.359 | 10222.98 | 0.00119 | 0.00042 | 79.69395 | 0.00119 | 79.69395 | 0.00119 | -55.46475 | 0.00042 | 79.69395
16.4 | 1.367 | 10369.76 | 0.0012 | 0.00043 | 80.83818 | 0.0012 | 80.83818 | 0.0012 | -54.78 | 0.00043 | 80.83818
16.5 | 1.375 | 10434.76 | 0.00121 | 0.00043 | 81.34489 | 0.00121 | 81.34489 | 0.00121 | -54.09525 | 0.00043 | 81.34489
16.6 | 1.384 | 10525.52 | 0.00123 | 0.00043 | 82.05242 | 0.00123 | 82.05242 | 0.00123 | -52.72575 | 0.00043 | 82.05242
16.7 | 1.392 | 10574.89 | 0.00123 | 0.00044 | 82.43728 | 0.00123 | 82.43728 | 0.00123 | -52.72575 | 0.00044 | 82.43728
16.8 | 1.4 | 10655.56 | 0.00124 | 0.00044 | 83.06615 | 0.00124 | 83.06615 | 0.00124 | -52.041 | 0.00044 | 83.06615
16.9 | 1.409 | 10755.3 | 0.00125 | 0.00044 | 83.84368 | 0.00125 | 83.84368 | 0.00125 | -51.35625 | 0.00044 | 83.84368
17 | 1.417 | 10868.19 | 0.00126 | 0.00045 | 84.72373 | 0.00126 | 84.72373 | 0.00126 | -50.6715 | 0.00045 | 84.72373
17.1 | 1.425 | 10939.93 | 0.00127 | 0.00045 | 85.28298 | 0.00127 | 85.28298 | 0.00127 | -49.98675 | 0.00045 | 85.28298
17.2 | 1.433 | 11015.64 | 0.00128 | 0.00045 | 85.87318 | 0.00128 | 85.87318 | 0.00128 | -49.302 | 0.00045 | 85.87318
17.3 | 1.442 | 11144.09 | 0.00129 | 0.00046 | 86.87452 | 0.00129 | 86.87452 | 0.00129 | -48.61725 | 0.00046 | 86.87452
17.4 | 1.45 | 11208.95 | 0.00131 | 0.00046 | 87.38014 | 0.00131 | 87.38014 | 0.00131 | -47.24775 | 0.00046 | 87.38014
17.5 | 1.459 | 11302.92 | 0.00131 | 0.00047 | 88.11269 | 0.00131 | 88.11269 | 0.00131 | -47.24775 | 0.00047 | 88.11269
17.6 | 1.467 | 11392.84 | 0.00132 | 0.00047 | 88.81367 | 0.00132 | 88.81367 | 0.00132 | -46.563 | 0.00047 | 88.81367
17.7 | 1.475 | 11438.59 | 0.00133 | 0.00047 | 89.17032 | 0.00133 | 89.17032 | 0.00133 | -45.87825 | 0.00047 | 89.17032
17.8 | 1.484 | 11534.44 | 0.00134 | 0.00048 | 89.91752 | 0.00134 | 89.91752 | 0.00134 | -45.1935 | 0.00048 | 89.91752
17.9 | 1.492 | 11601.73 | 0.00135 | 0.00048 | 90.44209 | 0.00135 | 90.44209 | 0.00135 | -44.50875 | 0.00048 | 90.44209
18 | 1.5 | 11706.45 | 0.00136 | 0.00049 | 91.25844 | 0.00136 | 91.25844 | 0.00136 | -43.824 | 0.00049 | 91.25844
18.1 | 1.509 | 11835.08 | 0.00137 | 0.00049 | 92.26118 | 0.00137 | 92.26118 | 0.00137 | -43.13925 | 0.00049 | 92.26118
18.2 | 1.517 | 11946.1 | 0.00138 | 0.00049 | 93.12665 | 0.00138 | 93.12665 | 0.00138 | -42.4545 | 0.00049 | 93.12665
18.3 | 1.525 | 12020.6 | 0.00139 | 0.0005 | 93.70742 | 0.00139 | 93.70742 | 0.00139 | -41.76975 | 0.0005 | 93.70742
18.4 | 1.534 | 12078.99 | 0.0014 | 0.0005 | 94.1626 | 0.0014 | 94.1626 | 0.0014 | -41.085 | 0.0005 | 94.1626
18.5 | 1.542 | 12197.39 | 0.00141 | 0.0005 | 95.0856 | 0.00141 | 95.0856 | 0.00141 | -40.40025 | 0.0005 | 95.0856
18.6 | 1.55 | 12237.59 | 0.00142 | 0.00051 | 95.39898 | 0.00142 | 95.39898 | 0.00142 | -39.7155 | 0.00051 | 95.39898
18.7 | 1.559 | 12327.32 | 0.00143 | 0.00051 | 96.09847 | 0.00143 | 96.09847 | 0.00143 | -39.03075 | 0.00051 | 96.09847
18.8 | 1.567 | 12430.57 | 0.00144 | 0.00052 | 96.90337 | 0.00144 | 96.90337 | 0.00144 | -38.346 | 0.00052 | 96.90337
18.9 | 1.575 | 12524.77 | 0.00145 | 0.00052 | 97.63771 | 0.00145 | 97.63771 | 0.00145 | -37.66125 | 0.00052 | 97.63771
19 | 1.584 | 12606.21 | 0.00146 | 0.00052 | 98.27258 | 0.00146 | 98.27258 | 0.00146 | -36.9765 | 0.00052 | 98.27258
19.1 | 1.592 | 12696.72 | 0.00147 | 0.00053 | 98.97816 | 0.00147 | 98.97816 | 0.00147 | -36.29175 | 0.00053 | 98.97816
19.2 | 1.6 | 12780.38 | 0.00148 | 0.00053 | 99.63033 | 0.00148 | 99.63033 | 0.00148 | -35.607 | 0.00053 | 99.63033
19.3 | 1.609 | 12913.57 | 0.00149 | 0.00053 | 100.6686 | 0.00149 | 100.6686 | 0.00149 | -34.92225 | 0.00053 | 100.6686
19.4 | 1.617 | 12986.44 | 0.0015 | 0.00054 | 101.2367 | 0.0015 | 101.2367 | 0.0015 | -34.2375 | 0.00054 | 101.2367
19.5 | 1.625 | 13055.37 | 0.00151 | 0.00054 | 101.774 | 0.00151 | 101.774 | 0.00151 | -33.55275 | 0.00054 | 101.774
19.6 | 1.634 | 13171.72 | 0.00152 | 0.00055 | 102.6811 | 0.00152 | 102.6811 | 0.00152 | -32.868 | 0.00055 | 102.6811
19.7 | 1.642 | 13249.04 | 0.00153 | 0.00055 | 103.2838 | 0.00153 | 103.2838 | 0.00153 | -32.18325 | 0.00055 | 103.2838
19.8 | 1.65 | 13343.97 | 0.00154 | 0.00055 | 104.0238 | 0.00154 | 104.0238 | 0.00154 | -31.4985 | 0.00055 | 104.0238
19.9 | 1.659 | 13438.95 | 0.00155 | 0.00056 | 104.7643 | 0.00155 | 104.7643 | 0.00155 | -30.81375 | 0.00056 | 104.7643
20 | 1.667 | 13511.68 | 0.00156 | 0.00056 | 105.3312 | 0.00156 | 105.3312 | 0.00156 | -30.129 | 0.00056 | 105.3312
20.1 | 1.675 | 13611.53 | 0.00157 | 0.00057 | 106.1096 | 0.00157 | 106.1096 | 0.00157 | -29.44425 | 0.00057 | 106.1096
20.2 | 1.684 | 13673.74 | 0.00158 | 0.00057 | 106.5946 | 0.00158 | 106.5946 | 0.00158 | -28.7595 | 0.00057 | 106.5946
20.3 | 1.692 | 13757.51 | 0.0016 | 0.00057 | 107.2476 | 0.0016 | 107.2476 | 0.0016 | -27.39 | 0.00057 | 107.2476
20.4 | 1.7 | 13862.56 | 0.0016 | 0.00058 | 108.0665 | 0.0016 | 108.0665 | 0.0016 | -27.39 | 0.00058 | 108.0665
20.5 | 1.708 | 13982.73 | 0.00161 | 0.00058 | 109.0033 | 0.00161 | 109.0033 | 0.00161 | -26.70525 | 0.00058 | 109.0033
20.6 | 1.717 | 14053.44 | 0.00163 | 0.00059 | 109.5546 | 0.00163 | 109.5546 | 0.00163 | -25.33575 | 0.00059 | 109.5546
20.7 | 1.725 | 14160.1 | 0.00164 | 0.00059 | 110.386 | 0.00164 | 110.386 | 0.00164 | -24.651 | 0.00059 | 110.386
20.8 | 1.733 | 14258.04 | 0.00164 | 0.00059 | 111.1495 | 0.00164 | 111.1495 | 0.00164 | -24.651 | 0.00059 | 111.1495
20.9 | 1.742 | 14319.88 | 0.00166 | 0.0006 | 111.6316 | 0.00166 | 111.6316 | 0.00166 | -23.2815 | 0.0006 | 111.6316
21 | 1.75 | 14409.22 | 0.00167 | 0.0006 | 112.3281 | 0.00167 | 112.3281 | 0.00167 | -22.59675 | 0.0006 | 112.3281
21.1 | 1.759 | 14494.51 | 0.00168 | 0.00061 | 112.993 | 0.00168 | 112.993 | 0.00168 | -21.912 | 0.00061 | 112.993
21.2 | 1.767 | 14634.8 | 0.00169 | 0.00061 | 114.0866 | 0.00169 | 114.0866 | 0.00169 | -21.22725 | 0.00061 | 114.0866
21.3 | 1.775 | 14694.12 | 0.0017 | 0.00061 | 114.549 | 0.0017 | 114.549 | 0.0017 | -20.5425 | 0.00061 | 114.549
21.4 | 1.783 | 14764.16 | 0.00171 | 0.00062 | 115.095 | 0.00171 | 115.095 | 0.00171 | -19.85775 | 0.00062 | 115.095
21.5 | 1.792 | 14859.66 | 0.00172 | 0.00062 | 115.8395 | 0.00172 | 115.8395 | 0.00172 | -19.173 | 0.00062 | 115.8395
21.6 | 1.8 | 15014.03 | 0.00173 | 0.00062 | 117.0429 | 0.00173 | 117.0429 | 0.00173 | -18.48825 | 0.00062 | 117.0429
21.7 | 1.809 | 15090.87 | 0.00174 | 0.00063 | 117.6419 | 0.00174 | 117.6419 | 0.00174 | -17.8035 | 0.00063 | 117.6419
21.8 | 1.817 | 15146.86 | 0.00175 | 0.00063 | 118.0784 | 0.00175 | 118.0784 | 0.00175 | -17.11875 | 0.00063 | 118.0784
21.9 | 1.825 | 15239.58 | 0.00176 | 0.00064 | 118.8012 | 0.00176 | 118.8012 | 0.00176 | -16.434 | 0.00064 | 118.8012
22 | 1.834 | 15317.87 | 0.00177 | 0.00064 | 119.4115 | 0.00177 | 119.4115 | 0.00177 | -15.74925 | 0.00064 | 119.4115
22.1 | 1.842 | 15404.07 | 0.00178 | 0.00065 | 120.0835 | 0.00178 | 120.0835 | 0.00178 | -15.0645 | 0.00065 | 120.0835
22.2 | 1.85 | 15499.18 | 0.00179 | 0.00065 | 120.8249 | 0.00179 | 120.8249 | 0.00179 | -14.37975 | 0.00065 | 120.8249
22.3 | 1.858 | 15603.12 | 0.0018 | 0.00065 | 121.6352 | 0.0018 | 121.6352 | 0.0018 | -13.695 | 0.00065 | 121.6352
22.4 | 1.867 | 15708.26 | 0.00181 | 0.00066 | 122.4548 | 0.00181 | 122.4548 | 0.00181 | -13.01025 | 0.00066 | 122.4548
22.5 | 1.875 | 15774.12 | 0.00182 | 0.00066 | 122.9682 | 0.00182 | 122.9682 | 0.00182 | -12.3255 | 0.00066 | 122.9682
22.6 | 1.883 | 15845.17 | 0.00183 | 0.00067 | 123.5221 | 0.00183 | 123.5221 | 0.00183 | -11.64075 | 0.00067 | 123.5221
22.7 | 1.892 | 16022.52 | 0.00184 | 0.00067 | 124.9047 | 0.00184 | 124.9047 | 0.00184 | -10.956 | 0.00067 | 124.9047
22.8 | 1.9 | 16109.26 | 0.00185 | 0.00067 | 125.5808 | 0.00185 | 125.5808 | 0.00185 | -10.27125 | 0.00067 | 125.5808
22.9 | 1.909 | 16189.48 | 0.00186 | 0.00068 | 126.2062 | 0.00186 | 126.2062 | 0.00186 | -9.5865 | 0.00068 | 126.2062
23 | 1.917 | 16242.8 | 0.00187 | 0.00068 | 126.6219 | 0.00187 | 126.6219 | 0.00187 | -8.90175 | 0.00068 | 126.6219
23.1 | 1.925 | 16339.97 | 0.00188 | 0.00069 | 127.3794 | 0.00188 | 127.3794 | 0.00188 | -8.217 | 0.00069 | 127.3794
23.2 | 1.934 | 16451.86 | 0.00189 | 0.00069 | 128.2516 | 0.00189 | 128.2516 | 0.00189 | -7.53225 | 0.00069 | 128.2516
23.3 | 1.942 | 16543.93 | 0.00191 | 0.00069 | 128.9693 | 0.00191 | 128.9693 | 0.00191 | -6.16275 | 0.00069 | 128.9693
23.4 | 1.95 | 16614.95 | 0.00192 | 0.0007 | 129.523 | 0.00192 | 129.523 | 0.00192 | -5.478 | 0.0007 | 129.523
23.5 | 1.959 | 16724.84 | 0.00192 | 0.0007 | 130.3796 | 0.00192 | 130.3796 | 0.00192 | -5.478 | 0.0007 | 130.3796
23.6 | 1.967 | 16782.53 | 0.00193 | 0.0007 | 130.8294 | 0.00193 | 130.8294 | 0.00193 | -4.79325 | 0.0007 | 130.8294
23.7 | 1.975 | 16852.82 | 0.00195 | 0.00071 | 131.3773 | 0.00195 | 131.3773 | 0.00195 | -3.42375 | 0.00071 | 131.3773
23.8 | 1.984 | 16990.96 | 0.00196 | 0.00071 | 132.4542 | 0.00196 | 132.4542 | 0.00196 | -2.739 | 0.00071 | 132.4542
23.9 | 1.992 | 17089.93 | 0.00197 | 0.00072 | 133.2257 | 0.00197 | 133.2257 | 0.00197 | -2.05425 | 0.00072 | 133.2257
24 | 2 | 17197.35 | 0.00198 | 0.00072 | 134.0631 | 0.00198 | 134.0631 | 0.00198 | -1.3695 | 0.00072 | 134.0631
24.1 | 2.009 | 17256.47 | 0.00199 | 0.00073 | 134.524 | 0.00199 | 134.524 | 0.00199 | -0.68475 | 0.00073 | 134.524
24.2 | 2.017 | 17369.57 | 0.002 | 0.00073 | 135.4057 | 0.002 | 135.4057 | 0.002 | 0 | 0.00073 | 135.4057
24.3 | 2.025 | 17482.39 | 0.00201 | 0.00073 | 136.2852 | 0.00201 | 136.2852 | 0.00201 | 0.68475 | 0.00073 | 136.2852
24.4 | 2.034 | 17572.64 | 0.00202 | 0.00074 | 136.9887 | 0.00202 | 136.9887 | 0.00202 | 1.3695 | 0.00074 | 136.9887
24.5 | 2.042 | 17654.98 | 0.00203 | 0.00074 | 137.6306 | 0.00203 | 137.6306 | 0.00203 | 2.05425 | 0.00074 | 137.6306
24.6 | 2.05 | 17736.03 | 0.00204 | 0.00074 | 138.2624 | 0.00204 | 138.2624 | 0.00204 | 2.739 | 0.00074 | 138.2624
24.7 | 2.058 | 17809.76 | 0.00205 | 0.00075 | 138.8372 | 0.00205 | 138.8372 | 0.00205 | 3.42375 | 0.00075 | 138.8372
24.8 | 2.067 | 17894.47 | 0.00206 | 0.00075 | 139.4976 | 0.00206 | 139.4976 | 0.00206 | 4.1085 | 0.00075 | 139.4976
24.9 | 2.075 | 18029.15 | 0.00207 | 0.00076 | 140.5475 | 0.00207 | 140.5475 | 0.00207 | 4.79325 | 0.00076 | 140.5475
25 | 2.084 | 18135.24 | 0.00208 | 0.00076 | 141.3745 | 0.00208 | 141.3745 | 0.00208 | 5.478 | 0.00076 | 141.3745
25.1 | 2.092 | 18225.5 | 0.00209 | 0.00077 | 142.0781 | 0.00209 | 142.0781 | 0.00209 | 6.16275 | 0.00077 | 142.0781
25.2 | 2.1 | 18273.12 | 0.0021 | 0.00077 | 142.4494 | 0.0021 | 142.4494 | 0.0021 | 6.8475 | 0.00077 | 142.4494
25.3 | 2.109 | 18378.34 | 0.00211 | 0.00077 | 143.2696 | 0.00211 | 143.2696 | 0.00211 | 7.53225 | 0.00077 | 143.2696
25.4 | 2.117 | 18450.26 | 0.00212 | 0.00078 | 143.8303 | 0.00212 | 143.8303 | 0.00212 | 8.217 | 0.00078 | 143.8303
25.5 | 2.125 | 18562.99 | 0.00213 | 0.00078 | 144.7091 | 0.00213 | 144.7091 | 0.00213 | 8.90175 | 0.00078 | 144.7091
25.6 | 2.134 | 18655.96 | 0.00214 | 0.00079 | 145.4338 | 0.00214 | 145.4338 | 0.00214 | 9.5865 | 0.00079 | 145.4338
25.7 | 2.142 | 18777.4 | 0.00216 | 0.00079 | 146.3805 | 0.00216 | 146.3805 | 0.00216 | 10.956 | 0.00079 | 146.3805
25.8 | 2.15 | 18879.86 | 0.00216 | 0.00079 | 147.1793 | 0.00216 | 147.1793 | 0.00216 | 10.956 | 0.00079 | 147.1793
25.9 | 2.159 | 18947.38 | 0.00217 | 0.0008 | 147.7056 | 0.00217 | 147.7056 | 0.00217 | 11.64075 | 0.0008 | 147.7056
26 | 2.167 | 19058.96 | 0.00219 | 0.0008 | 148.5754 | 0.00219 | 148.5754 | 0.00219 | 13.01025 | 0.0008 | 148.5754
26.1 | 2.175 | 19169.51 | 0.0022 | 0.0008 | 149.4372 | 0.0022 | 149.4372 | 0.0022 | 13.695 | 0.0008 | 149.4372
26.2 | 2.184 | 19256.25 | 0.00221 | 0.00081 | 150.1134 | 0.00221 | 150.1134 | 0.00221 | 14.37975 | 0.00081 | 150.1134
26.3 | 2.192 | 19319.74 | 0.00222 | 0.00081 | 150.6084 | 0.00222 | 150.6084 | 0.00222 | 15.0645 | 0.00081 | 150.6084
26.4 | 2.2 | 19424.28 | 0.00223 | 0.00082 | 151.4233 | 0.00223 | 151.4233 | 0.00223 | 15.74925 | 0.00082 | 151.4233
26.5 | 2.209 | 19523.53 | 0.00223 | 0.00082 | 152.197 | 0.00223 | 152.197 | 0.00223 | 15.74925 | 0.00082 | 152.197
26.6 | 2.217 | 19626.51 | 0.00225 | 0.00083 | 152.9998 | 0.00225 | 152.9998 | 0.00225 | 17.11875 | 0.00083 | 152.9998
26.7 | 2.225 | 19687.12 | 0.00226 | 0.00083 | 153.4723 | 0.00226 | 153.4723 | 0.00226 | 17.8035 | 0.00083 | 153.4723
26.8 | 2.233 | 19800.1 | 0.00227 | 0.00084 | 154.353 | 0.00227 | 154.353 | 0.00227 | 18.48825 | 0.00084 | 154.353
26.9 | 2.242 | 19869.3 | 0.00228 | 0.00084 | 154.8925 | 0.00228 | 154.8925 | 0.00228 | 19.173 | 0.00084 | 154.8925
27 | 2.25 | 19939.73 | 0.00229 | 0.00084 | 155.4415 | 0.00229 | 155.4415 | 0.00229 | 19.85775 | 0.00084 | 155.4415
27.1 | 2.259 | 20063.84 | 0.0023 | 0.00085 | 156.409 | 0.0023 | 156.409 | 0.0023 | 20.5425 | 0.00085 | 156.409
27.2 | 2.267 | 20216.95 | 0.00231 | 0.00085 | 157.6026 | 0.00231 | 157.6026 | 0.00231 | 21.22725 | 0.00085 | 157.6026
27.3 | 2.275 | 20329.83 | 0.00232 | 0.00085 | 158.4826 | 0.00232 | 158.4826 | 0.00232 | 21.912 | 0.00085 | 158.4826
27.4 | 2.283 | 20387.96 | 0.00234 | 0.00086 | 158.9357 | 0.00234 | 158.9357 | 0.00234 | 23.2815 | 0.00086 | 158.9357
27.5 | 2.292 | 20477.93 | 0.00234 | 0.00086 | 159.6371 | 0.00234 | 159.6371 | 0.00234 | 23.2815 | 0.00086 | 159.6371
27.6 | 2.3 | 20553.84 | 0.00235 | 0.00087 | 160.2289 | 0.00235 | 160.2289 | 0.00235 | 23.96625 | 0.00087 | 160.2289
27.7 | 2.309 | 20686.51 | 0.00237 | 0.00087 | 161.2631 | 0.00237 | 161.2631 | 0.00237 | 25.33575 | 0.00087 | 161.2631
27.8 | 2.317 | 20737.73 | 0.00238 | 0.00088 | 161.6624 | 0.00238 | 161.6624 | 0.00238 | 26.0205 | 0.00088 | 161.6624
27.9 | 2.325 | 20838.63 | 0.00239 | 0.00088 | 162.449 | 0.00239 | 162.449 | 0.00239 | 26.70525 | 0.00088 | 162.449
28 | 2.333 | 20921.2 | 0.0024 | 0.00088 | 163.0927 | 0.0024 | 163.0927 | 0.0024 | 27.39 | 0.00088 | 163.0927
28.1 | 2.342 | 21020.46 | 0.00241 | 0.00089 | 163.8664 | 0.00241 | 163.8664 | 0.00241 | 28.07475 | 0.00089 | 163.8664
28.2 | 2.35 | 21134.19 | 0.00242 | 0.00089 | 164.753 | 0.00242 | 164.753 | 0.00242 | 28.7595 | 0.00089 | 164.753
28.3 | 2.359 | 21265.76 | 0.00243 | 0.0009 | 165.7787 | 0.00243 | 165.7787 | 0.00243 | 29.44425 | 0.0009 | 165.7787
28.4 | 2.367 | 21322.93 | 0.00244 | 0.0009 | 166.2244 | 0.00244 | 166.2244 | 0.00244 | 30.129 | 0.0009 | 166.2244
28.5 | 2.375 | 21371.98 | 0.00245 | 0.0009 | 166.6067 | 0.00245 | 166.6067 | 0.00245 | 30.81375 | 0.0009 | 166.6067
28.6 | 2.384 | 21464.37 | 0.00246 | 0.00091 | 167.327 | 0.00246 | 167.327 | 0.00246 | 31.4985 | 0.00091 | 167.327
28.7 | 2.392 | 21590.63 | 0.00247 | 0.00091 | 168.3112 | 0.00247 | 168.3112 | 0.00247 | 32.18325 | 0.00091 | 168.3112
28.8 | 2.4 | 21757.02 | 0.00249 | 0.00092 | 169.6084 | 0.00249 | 169.6084 | 0.00249 | 33.55275 | 0.00092 | 169.6084
28.9 | 2.409 | 21828.46 | 0.00249 | 0.00092 | 170.1653 | 0.00249 | 170.1653 | 0.00249 | 33.55275 | 0.00092 | 170.1653
29 | 2.417 | 21914.33 | 0.0025 | 0.00093 | 170.8347 | 0.0025 | 170.8347 | 0.0025 | 34.2375 | 0.00093 | 170.8347
29.1 | 2.425 | 21973.29 | 0.00251 | 0.00093 | 171.2943 | 0.00251 | 171.2943 | 0.00251 | 34.92225 | 0.00093 | 171.2943
29.2 | 2.434 | 22070.65 | 0.00253 | 0.00093 | 172.0533 | 0.00253 | 172.0533 | 0.00253 | 36.29175 | 0.00093 | 172.0533
29.3 | 2.442 | 22199.76 | 0.00254 | 0.00094 | 173.0598 | 0.00254 | 173.0598 | 0.00254 | 36.9765 | 0.00094 | 173.0598
29.4 | 2.45 | 22285.87 | 0.00255 | 0.00094 | 173.731 | 0.00255 | 173.731 | 0.00255 | 37.66125 | 0.00094 | 173.731
29.5 | 2.459 | 22375.44 | 0.00256 | 0.00094 | 174.4293 | 0.00256 | 174.4293 | 0.00256 | 38.346 | 0.00094 | 174.4293
29.6 | 2.467 | 22465.7 | 0.00257 | 0.00095 | 175.1329 | 0.00257 | 175.1329 | 0.00257 | 39.03075 | 0.00095 | 175.1329
29.7 | 2.475 | 22544.13 | 0.00258 | 0.00095 | 175.7443 | 0.00258 | 175.7443 | 0.00258 | 39.7155 | 0.00095 | 175.7443
29.8 | 2.484 | 22650.28 | 0.00259 | 0.00096 | 176.5718 | 0.00259 | 176.5718 | 0.00259 | 40.40025 | 0.00096 | 176.5718
29.9 | 2.492 | 22757.05 | 0.00261 | 0.00096 | 177.4042 | 0.00261 | 177.4042 | 0.00261 | 41.76975 | 0.00096 | 177.4042
30 | 2.5 | 22825.73 | 0.00261 | 0.00097 | 177.9396 | 0.00261 | 177.9396 | 0.00261 | 41.76975 | 0.00097 | 177.9396
30.1 | 2.509 | 22890.17 | 0.00262 | 0.00097 | 178.4419 | 0.00262 | 178.4419 | 0.00262 | 42.4545 | 0.00097 | 178.4419
30.2 | 2.517 | 22986.92 | 0.00264 | 0.00097 | 179.1961 | 0.00264 | 179.1961 | 0.00264 | 43.824 | 0.00097 | 179.1961
30.3 | 2.525 | 23125.64 | 0.00265 | 0.00098 | 180.2775 | 0.00265 | 180.2775 | 0.00265 | 44.50875 | 0.00098 | 180.2775
30.4 | 2.534 | 23292.75 | 0.00266 | 0.00098 | 181.5802 | 0.00266 | 181.5802 | 0.00266 | 45.1935 | 0.00098 | 181.5802
30.5 | 2.542 | 23364.41 | 0.00267 | 0.00099 | 182.1389 | 0.00267 | 182.1389 | 0.00267 | 45.87825 | 0.00099 | 182.1389
30.6 | 2.55 | 23437.62 | 0.00268 | 0.00099 | 182.7096 | 0.00268 | 182.7096 | 0.00268 | 46.563 | 0.00099 | 182.7096
30.7 | 2.559 | 23538.53 | 0.00269 | 0.001 | 183.4962 | 0.00269 | 183.4962 | 0.00269 | 47.24775 | 0.001 | 183.4962
30.8 | 2.567 | 23594.27 | 0.0027 | 0.001 | 183.9308 | 0.0027 | 183.9308 | 0.0027 | 47.9325 | 0.001 | 183.9308
30.9 | 2.575 | 23715.51 | 0.00272 | 0.001 | 184.8759 | 0.00272 | 184.8759 | 0.00272 | 49.302 | 0.001 | 184.8759
31 | 2.584 | 23811.2 | 0.00273 | 0.00101 | 185.6219 | 0.00273 | 185.6219 | 0.00273 | 49.98675 | 0.00101 | 185.6219
31.1 | 2.592 | 23909.73 | 0.00274 | 0.00101 | 186.3899 | 0.00274 | 186.3899 | 0.00274 | 50.6715 | 0.00101 | 186.3899
31.2 | 2.6 | 23985.36 | 0.00275 | 0.00102 | 186.9795 | 0.00275 | 186.9795 | 0.00275 | 51.35625 | 0.00102 | 186.9795
31.3 | 2.609 | 24073.99 | 0.00276 | 0.00102 | 187.6705 | 0.00276 | 187.6705 | 0.00276 | 52.041 | 0.00102 | 187.6705
31.4 | 2.617 | 24179.45 | 0.00277 | 0.00102 | 188.4926 | 0.00277 | 188.4926 | 0.00277 | 52.72575 | 0.00102 | 188.4926
31.5 | 2.625 | 24301.59 | 0.00278 | 0.00103 | 189.4447 | 0.00278 | 189.4447 | 0.00278 | 53.4105 | 0.00103 | 189.4447
31.6 | 2.634 | 24358.77 | 0.00279 | 0.00103 | 189.8905 | 0.00279 | 189.8905 | 0.00279 | 54.09525 | 0.00103 | 189.8905
31.7 | 2.642 | 24472.78 | 0.00281 | 0.00104 | 190.7792 | 0.00281 | 190.7792 | 0.00281 | 55.46475 | 0.00104 | 190.7792
31.8 | 2.65 | 24574.82 | 0.00282 | 0.00104 | 191.5747 | 0.00282 | 191.5747 | 0.00282 | 56.1495 | 0.00104 | 191.5747
31.9 | 2.659 | 24672.33 | 0.00283 | 0.00105 | 192.3349 | 0.00283 | 192.3349 | 0.00283 | 56.83425 | 0.00105 | 192.3349
32 | 2.667 | 24801.24 | 0.00284 | 0.00105 | 193.3398 | 0.00284 | 193.3398 | 0.00284 | 57.519 | 0.00105 | 193.3398
32.1 | 2.675 | 24880.47 | 0.00285 | 0.00105 | 193.9574 | 0.00285 | 193.9574 | 0.00285 | 58.20375 | 0.00105 | 193.9574
32.2 | 2.683 | 24980.43 | 0.00286 | 0.00106 | 194.7367 | 0.00286 | 194.7367 | 0.00286 | 58.8885 | 0.00106 | 194.7367
32.3 | 2.692 | 25023.36 | 0.00287 | 0.00106 | 195.0713 | 0.00287 | 195.0713 | 0.00287 | 59.57325 | 0.00106 | 195.0713
32.4 | 2.7 | 25123.51 | 0.00288 | 0.00107 | 195.8521 | 0.00288 | 195.8521 | 0.00288 | 60.258 | 0.00107 | 195.8521
32.5 | 2.709 | 25264.2 | 0.0029 | 0.00107 | 196.9488 | 0.0029 | 196.9488 | 0.0029 | 61.6275 | 0.00107 | 196.9488
32.6 | 2.717 | 25361.27 | 0.00291 | 0.00107 | 197.7055 | 0.00291 | 197.7055 | 0.00291 | 62.31225 | 0.00107 | 197.7055
32.7 | 2.725 | 25448.79 | 0.00292 | 0.00108 | 198.3878 | 0.00292 | 198.3878 | 0.00292 | 62.997 | 0.00108 | 198.3878
32.8 | 2.734 | 25530.87 | 0.00293 | 0.00108 | 199.0277 | 0.00293 | 199.0277 | 0.00293 | 63.68175 | 0.00108 | 199.0277
32.9 | 2.742 | 25617.73 | 0.00294 | 0.00109 | 199.7048 | 0.00294 | 199.7048 | 0.00294 | 64.3665 | 0.00109 | 199.7048
33 | 2.75 | 25722.73 | 0.00295 | 0.00109 | 200.5233 | 0.00295 | 200.5233 | 0.00295 | 65.05125 | 0.00109 | 200.5233
33.1 | 2.759 | 25827.3 | 0.00296 | 0.00109 | 201.3385 | 0.00296 | 201.3385 | 0.00296 | 65.736 | 0.00109 | 201.3385
33.2 | 2.767 | 25945.11 | 0.00297 | 0.0011 | 202.2569 | 0.00297 | 202.2569 | 0.00297 | 66.42075 | 0.0011 | 202.2569
33.3 | 2.775 | 26018.73 | 0.00298 | 0.0011 | 202.8308 | 0.00298 | 202.8308 | 0.00298 | 67.1055 | 0.0011 | 202.8308
33.4 | 2.784 | 26091.88 | 0.003 | 0.00111 | 203.4011 | 0.003 | 203.4011 | 0.003 | 68.475 | 0.00111 | 203.4011
33.5 | 2.792 | 26207.7 | 0.00301 | 0.00111 | 204.3039 | 0.00301 | 204.3039 | 0.00301 | 69.15975 | 0.00111 | 204.3039
33.6 | 2.8 | 26366.84 | 0.00301 | 0.00112 | 205.5445 | 0.00301 | 205.5445 | 0.00301 | 69.15975 | 0.00112 | 205.5445
33.7 | 2.809 | 26450.65 | 0.00303 | 0.00112 | 206.1979 | 0.00303 | 206.1979 | 0.00303 | 70.52925 | 0.00112 | 206.1979
33.8 | 2.817 | 26510.07 | 0.00304 | 0.00112 | 206.6611 | 0.00304 | 206.6611 | 0.00304 | 71.214 | 0.00112 | 206.6611
33.9 | 2.825 | 26604.22 | 0.00305 | 0.00113 | 207.395 | 0.00305 | 207.395 | 0.00305 | 71.89875 | 0.00113 | 207.395
34 | 2.834 | 26692 | 0.00306 | 0.00113 | 208.0793 | 0.00306 | 208.0793 | 0.00306 | 72.5835 | 0.00113 | 208.0793
34.1 | 2.842 | 26794.18 | 0.00307 | 0.00114 | 208.8759 | 0.00307 | 208.8759 | 0.00307 | 73.26825 | 0.00114 | 208.8759
34.2 | 2.85 | 26899.81 | 0.00309 | 0.00114 | 209.6993 | 0.00309 | 209.6993 | 0.00309 | 74.63775 | 0.00114 | 209.6993
34.3 | 2.858 | 27006.5 | 0.00309 | 0.00115 | 210.531 | 0.00309 | 210.531 | 0.00309 | 74.63775 | 0.00115 | 210.531
34.4 | 2.867 | 27069.37 | 0.00311 | 0.00115 | 211.0211 | 0.00311 | 211.0211 | 0.00311 | 76.00725 | 0.00115 | 211.0211
34.5 | 2.875 | 27141.44 | 0.00312 | 0.00115 | 211.583 | 0.00312 | 211.583 | 0.00312 | 76.692 | 0.00115 | 211.583
34.6 | 2.884 | 27303.63 | 0.00313 | 0.00116 | 212.8473 | 0.00313 | 212.8473 | 0.00313 | 77.37675 | 0.00116 | 212.8473
34.7 | 2.892 | 27427.19 | 0.00314 | 0.00116 | 213.8106 | 0.00314 | 213.8106 | 0.00314 | 78.0615 | 0.00116 | 213.8106
34.8 | 2.9 | 27498.15 | 0.00315 | 0.00117 | 214.3637 | 0.00315 | 214.3637 | 0.00315 | 78.74625 | 0.00117 | 214.3637
34.9 | 2.908 | 27562.99 | 0.00316 | 0.00117 | 214.8692 | 0.00316 | 214.8692 | 0.00316 | 79.431 | 0.00117 | 214.8692
35 | 2.917 | 27682.27 | 0.00317 | 0.00118 | 215.799 | 0.00317 | 215.799 | 0.00317 | 80.11575 | 0.00118 | 215.799
35.1 | 2.925 | 27792.23 | 0.00319 | 0.00118 | 216.6562 | 0.00319 | 216.6562 | 0.00319 | 81.48525 | 0.00118 | 216.6562
35.2 | 2.934 | 27899.78 | 0.00319 | 0.00118 | 217.4947 | 0.00319 | 217.4947 | 0.00319 | 81.48525 | 0.00118 | 217.4947
35.3 | 2.942 | 27980.49 | 0.00321 | 0.00119 | 218.1238 | 0.00321 | 218.1238 | 0.00321 | 82.85475 | 0.00119 | 218.1238
35.4 | 2.95 | 28080.14 | 0.00322 | 0.00119 | 218.9007 | 0.00322 | 218.9007 | 0.00322 | 83.5395 | 0.00119 | 218.9007
35.5 | 2.959 | 28142.21 | 0.00323 | 0.0012 | 219.3845 | 0.00323 | 219.3845 | 0.00323 | 84.22425 | 0.0012 | 219.3845
35.6 | 2.967 | 28231.24 | 0.00324 | 0.0012 | 220.0786 | 0.00324 | 220.0786 | 0.00324 | 84.909 | 0.0012 | 220.0786
35.7 | 2.975 | 28367.46 | 0.00325 | 0.0012 | 221.1405 | 0.00325 | 221.1405 | 0.00325 | 85.59375 | 0.0012 | 221.1405
35.8 | 2.984 | 28474.96 | 0.00326 | 0.00121 | 221.9785 | 0.00326 | 221.9785 | 0.00326 | 86.2785 | 0.00121 | 221.9785
35.9 | 2.992 | 28556.39 | 0.00327 | 0.00121 | 222.6133 | 0.00327 | 222.6133 | 0.00327 | 86.96325 | 0.00121 | 222.6133
36 | 3 | 28620.16 | 0.00328 | 0.00122 | 223.1104 | 0.00328 | 223.1104 | 0.00328 | 87.648 | 0.00122 | 223.1104
36.1 | 3.009 | 28775.66 | 0.0033 | 0.00122 | 224.3226 | 0.0033 | 224.3226 | 0.0033 | 89.0175 | 0.00122 | 224.3226
36.2 | 3.017 | 28858.43 | 0.0033 | 0.00123 | 224.9679 | 0.0033 | 224.9679 | 0.0033 | 89.0175 | 0.00123 | 224.9679
36.3 | 3.025 | 28954.93 | 0.00332 | 0.00123 | 225.7202 | 0.00332 | 225.7202 | 0.00332 | 90.387 | 0.00123 | 225.7202
36.4 | 3.034 | 29033.26 | 0.00333 | 0.00123 | 226.3308 | 0.00333 | 226.3308 | 0.00333 | 91.07175 | 0.00123 | 226.3308
36.5 | 3.042 | 29127.93 | 0.00334 | 0.00124 | 227.0688 | 0.00334 | 227.0688 | 0.00334 | 91.7565 | 0.00124 | 227.0688
36.6 | 3.05 | 29208.95 | 0.00335 | 0.00124 | 227.7004 | 0.00335 | 227.7004 | 0.00335 | 92.44125 | 0.00124 | 227.7004
36.7 | 3.059 | 29338.14 | 0.00336 | 0.00125 | 228.7075 | 0.00336 | 228.7075 | 0.00336 | 93.126 | 0.00125 | 228.7075
36.8 | 3.067 | 29484.7 | 0.00338 | 0.00125 | 229.85 | 0.00338 | 229.85 | 0.00338 | 94.4955 | 0.00125 | 229.85
36.9 | 3.075 | 29566 | 0.00338 | 0.00126 | 230.4838 | 0.00338 | 230.4838 | 0.00338 | 94.4955 | 0.00126 | 230.4838
37 | 3.084 | 29603.06 | 0.00339 | 0.00126 | 230.7727 | 0.00339 | 230.7727 | 0.00339 | 95.18025 | 0.00126 | 230.7727
37.1 | 3.092 | 29719.6 | 0.0034 | 0.00126 | 231.6812 | 0.0034 | 231.6812 | 0.0034 | 95.865 | 0.00126 | 231.6812
37.2 | 3.1 | 29787.45 | 0.00341 | 0.00127 | 232.2101 | 0.00341 | 232.2101 | 0.00341 | 96.54975 | 0.00127 | 232.2101
37.3 | 3.108 | 29909.7 | 0.00343 | 0.00127 | 233.1631 | 0.00343 | 233.1631 | 0.00343 | 97.91925 | 0.00127 | 233.1631
37.4 | 3.117 | 30007.41 | 0.00344 | 0.00128 | 233.9248 | 0.00344 | 233.9248 | 0.00344 | 98.604 | 0.00128 | 233.9248
37.5 | 3.125 | 30142.01 | 0.00345 | 0.00128 | 234.9741 | 0.00345 | 234.9741 | 0.00345 | 99.28875 | 0.00128 | 234.9741
37.6 | 3.133 | 30218.63 | 0.00346 | 0.00129 | 235.5714 | 0.00346 | 235.5714 | 0.00346 | 99.9735 | 0.00129 | 235.5714
37.7 | 3.142 | 30302.63 | 0.00348 | 0.00129 | 236.2262 | 0.00348 | 236.2262 | 0.00348 | 101.343 | 0.00129 | 236.2262
37.8 | 3.15 | 30417.49 | 0.00348 | 0.0013 | 237.1216 | 0.00348 | 237.1216 | 0.00348 | 101.343 | 0.0013 | 237.1216
37.9 | 3.159 | 30517.07 | 0.00349 | 0.0013 | 237.8979 | 0.00349 | 237.8979 | 0.00349 | 102.02775 | 0.0013 | 237.8979
38 | 3.167 | 30612.71 | 0.00351 | 0.0013 | 238.6435 | 0.00351 | 238.6435 | 0.00351 | 103.39725 | 0.0013 | 238.6435
38.1 | 3.175 | 30700.97 | 0.00351 | 0.00131 | 239.3315 | 0.00351 | 239.3315 | 0.00351 | 103.39725 | 0.00131 | 239.3315
38.2 | 3.184 | 30812.31 | 0.00353 | 0.00131 | 240.1995 | 0.00353 | 240.1995 | 0.00353 | 104.76675 | 0.00131 | 240.1995
38.3 | 3.192 | 30923.87 | 0.00354 | 0.00132 | 241.0692 | 0.00354 | 241.0692 | 0.00354 | 105.4515 | 0.00132 | 241.0692
38.4 | 3.2 | 31019.13 | 0.00355 | 0.00132 | 241.8118 | 0.00355 | 241.8118 | 0.00355 | 106.13625 | 0.00132 | 241.8118
38.5 | 3.209 | 31082.25 | 0.00356 | 0.00133 | 242.3038 | 0.00356 | 242.3038 | 0.00356 | 106.821 | 0.00133 | 242.3038
38.6 | 3.217 | 31181.89 | 0.00357 | 0.00133 | 243.0806 | 0.00357 | 243.0806 | 0.00357 | 107.50575 | 0.00133 | 243.0806 | 0.2656934
38.7 | 3.225 | 31249.97 | 0.00358 | 0.00134 | 243.6113 | 0.00358 | 243.6113 | 0.00358 | 108.1905 | 0.00134 | 243.6113
38.8 | 3.234 | 31350.93 | 0.0036 | 0.00134 | 244.3983 | 0.0036 | 244.3983 | 0.0036 | 109.56 | 0.00134 | 244.3983
38.9 | 3.242 | 31510.91 | 0.00361 | 0.00135 | 245.6455 | 0.00361 | 245.6455 | 0.00361 | 110.24475 | 0.00135 | 245.6455
39 | 3.25 | 31649.4 | 0.00362 | 0.00135 | 246.7251 | 0.00362 | 246.7251 | 0.00362 | 110.9295 | 0.00135 | 246.7251
39.1 | 3.259 | 31705.89 | 0.00363 | 0.00135 | 247.1655 | 0.00363 | 247.1655 | 0.00363 | 111.61425 | 0.00135 | 247.1655
39.2 | 3.267 | 31803.23 | 0.00364 | 0.00136 | 247.9243 | 0.00364 | 247.9243 | 0.00364 | 112.299 | 0.00136 | 247.9243
39.3 | 3.275 | 31868.1 | 0.00366 | 0.00136 | 248.43 | 0.00366 | 248.43 | 0.00366 | 113.6685 | 0.00136 | 248.43
39.4 | 3.284 | 31997.64 | 0.00367 | 0.00137 | 249.4398 | 0.00367 | 249.4398 | 0.00367 | 114.35325 | 0.00137 | 249.4398
39.5 | 3.292 | 32060.98 | 0.00367 | 0.00137 | 249.9336 | 0.00367 | 249.9336 | 0.00367 | 114.35325 | 0.00137 | 249.9336
39.6 | 3.3 | 32185.44 | 0.00369 | 0.00138 | 250.9038 | 0.00369 | 250.9038 | 0.00369 | 115.72275 | 0.00138 | 250.9038
39.7 | 3.309 | 32283.77 | 0.0037 | 0.00138 | 251.6704 | 0.0037 | 251.6704 | 0.0037 | 116.4075 | 0.00138 | 251.6704
39.8 | 3.317 | 32369.85 | 0.00371 | 0.00139 | 252.3414 | 0.00371 | 252.3414 | 0.00371 | 117.09225 | 0.00139 | 252.3414
39.9 | 3.325 | 32483.1 | 0.00372 | 0.00139 | 253.2242 | 0.00372 | 253.2242 | 0.00372 | 117.777 | 0.00139 | 253.2242
40 | 3.334 | 32607.86 | 0.00373 | 0.00139 | 254.1968 | 0.00373 | 254.1968 | 0.00373 | 118.46175 | 0.00139 | 254.1968
40.1 | 3.342 | 32675.56 | 0.00375 | 0.0014 | 254.7246 | 0.00375 | 254.7246 | 0.00375 | 119.83125 | 0.0014 | 254.7246
40.2 | 3.35 | 32742.28 | 0.00376 | 0.0014 | 255.2447 | 0.00376 | 255.2447 | 0.00376 | 120.516 | 0.0014 | 255.2447
40.3 | 3.358 | 32827.93 | 0.00377 | 0.00141 | 255.9124 | 0.00377 | 255.9124 | 0.00377 | 121.20075 | 0.00141 | 255.9124
40.4 | 3.367 | 32972.66 | 0.00378 | 0.00141 | 257.0406 | 0.00378 | 257.0406 | 0.00378 | 121.8855 | 0.00141 | 257.0406
40.5 | 3.375 | 33104.18 | 0.00379 | 0.00142 | 258.0659 | 0.00379 | 258.0659 | 0.00379 | 122.57025 | 0.00142 | 258.0659
40.6 | 3.384 | 33181.06 | 0.00381 | 0.00142 | 258.6652 | 0.00381 | 258.6652 | 0.00381 | 123.93975 | 0.00142 | 258.6652
40.7 | 3.392 | 33260.38 | 0.00382 | 0.00143 | 259.2836 | 0.00382 | 259.2836 | 0.00382 | 124.6245 | 0.00143 | 259.2836
40.8 | 3.4 | 33331.24 | 0.00383 | 0.00143 | 259.836 | 0.00383 | 259.836 | 0.00383 | 125.30925 | 0.00143 | 259.836
40.9 | 3.408 | 33435.51 | 0.00384 | 0.00143 | 260.6488 | 0.00384 | 260.6488 | 0.00384 | 125.994 | 0.00143 | 260.6488
41 | 3.417 | 33559.68 | 0.00385 | 0.00144 | 261.6168 | 0.00385 | 261.6168 | 0.00385 | 126.67875 | 0.00144 | 261.6168
41.1 | 3.425 | 33667.65 | 0.00386 | 0.00144 | 262.4585 | 0.00386 | 262.4585 | 0.00386 | 127.3635 | 0.00144 | 262.4585
41.2 | 3.434 | 33770.17 | 0.00387 | 0.00145 | 263.2577 | 0.00387 | 263.2577 | 0.00387 | 128.04825 | 0.00145 | 263.2577
41.3 | 3.442 | 33857.77 | 0.00389 | 0.00145 | 263.9406 | 0.00389 | 263.9406 | 0.00389 | 129.41775 | 0.00145 | 263.9406
41.4 | 3.45 | 33953.23 | 0.00389 | 0.00146 | 264.6847 | 0.00389 | 264.6847 | 0.00389 | 129.41775 | 0.00146 | 264.6847
41.5 | 3.459 | 34059.01 | 0.00391 | 0.00146 | 265.5094 | 0.00391 | 265.5094 | 0.00391 | 130.78725 | 0.00146 | 265.5094
41.6 | 3.467 | 34126.74 | 0.00392 | 0.00147 | 266.0374 | 0.00392 | 266.0374 | 0.00392 | 131.472 | 0.00147 | 266.0374
41.7 | 3.475 | 34233.18 | 0.00393 | 0.00147 | 266.8671 | 0.00393 | 266.8671 | 0.00393 | 132.15675 | 0.00147 | 266.8671
41.8 | 3.483 | 34304.86 | 0.00394 | 0.00148 | 267.4259 | 0.00394 | 267.4259 | 0.00394 | 132.8415 | 0.00148 | 267.4259
41.9 | 3.492 | 34437.99 | 0.00396 | 0.00148 | 268.4637 | 0.00396 | 268.4637 | 0.00396 | 134.211 | 0.00148 | 268.4637
42 | 3.5 | 34570.1 | 0.00397 | 0.00149 | 269.4936 | 0.00397 | 269.4936 | 0.00397 | 134.89575 | 0.00149 | 269.4936
42.1 | 3.509 | 34685.1 | 0.00398 | 0.00149 | 270.3901 | 0.00398 | 270.3901 | 0.00398 | 135.5805 | 0.00149 | 270.3901
42.2 | 3.517 | 34755.31 | 0.00399 | 0.0015 | 270.9374 | 0.00399 | 270.9374 | 0.00399 | 136.26525 | 0.0015 | 270.9374
42.3 | 3.525 | 34830.72 | 0.004 | 0.0015 | 271.5253 | 0.004 | 271.5253 | 0.004 | 136.95 | 0.0015 | 271.5253
42.4 | 3.534 | 34903.78 | 0.00402 | 0.00151 | 272.0948 | 0.00402 | 272.0948 | 0.00402 | 138.3195 | 0.00151 | 272.0948
42.5 | 3.542 | 34994.82 | 0.00403 | 0.00151 | 272.8045 | 0.00403 | 272.8045 | 0.00403 | 139.00425 | 0.00151 | 272.8045
42.6 | 3.55 | 35129.46 | 0.00404 | 0.00152 | 273.8541 | 0.00404 | 273.8541 | 0.00404 | 139.689 | 0.00152 | 273.8541
42.7 | 3.558 | 35240.72 | 0.00405 | 0.00152 | 274.7215 | 0.00405 | 274.7215 | 0.00405 | 140.37375 | 0.00152 | 274.7215
42.8 | 3.567 | 35322.34 | 0.00406 | 0.00153 | 275.3577 | 0.00406 | 275.3577 | 0.00406 | 141.0585 | 0.00153 | 275.3577
42.9 | 3.575 | 35406.36 | 0.00407 | 0.00153 | 276.0127 | 0.00407 | 276.0127 | 0.00407 | 141.74325 | 0.00153 | 276.0127
43 | 3.583 | 35498.15 | 0.00409 | 0.00154 | 276.7283 | 0.00409 | 276.7283 | 0.00409 | 143.11275 | 0.00154 | 276.7283
43.1 | 3.592 | 35625.02 | 0.0041 | 0.00154 | 277.7173 | 0.0041 | 277.7173 | 0.0041 | 143.7975 | 0.00154 | 277.7173
43.2 | 3.6 | 35717.67 | 0.00411 | 0.00155 | 278.4396 | 0.00411 | 278.4396 | 0.00411 | 144.48225 | 0.00155 | 278.4396
43.3 | 3.609 | 35836.11 | 0.00412 | 0.00155 | 279.3629 | 0.00412 | 279.3629 | 0.00412 | 145.167 | 0.00155 | 279.3629
43.4 | 3.617 | 35906.38 | 0.00414 | 0.00155 | 279.9107 | 0.00414 | 279.9107 | 0.00414 | 146.5365 | 0.00155 | 279.9107
43.5 | 3.625 | 35997.89 | 0.00415 | 0.00156 | 280.624 | 0.00415 | 280.624 | 0.00415 | 147.22125 | 0.00156 | 280.624
43.6 | 3.634 | 36114.99 | 0.00416 | 0.00157 | 281.5369 | 0.00416 | 281.5369 | 0.00416 | 147.906 | 0.00157 | 281.5369
43.7 | 3.642 | 36207.71 | 0.00417 | 0.00157 | 282.2597 | 0.00417 | 282.2597 | 0.00417 | 148.59075 | 0.00157 | 282.2597
43.8 | 3.65 | 36318.79 | 0.00418 | 0.00158 | 283.1256 | 0.00418 | 283.1256 | 0.00418 | 149.2755 | 0.00158 | 283.1256
43.9 | 3.659 | 36361.39 | 0.0042 | 0.00158 | 283.4577 | 0.0042 | 283.4577 | 0.0042 | 150.645 | 0.00158 | 283.4577
44 | 3.667 | 36445.53 | 0.00421 | 0.00159 | 284.1136 | 0.00421 | 284.1136 | 0.00421 | 151.32975 | 0.00159 | 284.1136
44.1 | 3.675 | 36567.68 | 0.00422 | 0.00159 | 285.0659 | 0.00422 | 285.0659 | 0.00422 | 152.0145 | 0.00159 | 285.0659
44.2 | 3.684 | 36693.28 | 0.00423 | 0.0016 | 286.045 | 0.00423 | 286.045 | 0.00423 | 152.69925 | 0.0016 | 286.045
44.3 | 3.692 | 36811.27 | 0.00425 | 0.0016 | 286.9648 | 0.00425 | 286.9648 | 0.00425 | 154.06875 | 0.0016 | 286.9648
44.4 | 3.7 | 36881.39 | 0.00426 | 0.00161 | 287.5114 | 0.00426 | 287.5114 | 0.00426 | 154.7535 | 0.00161 | 287.5114
44.5 | 3.709 | 36971.86 | 0.00427 | 0.00161 | 288.2167 | 0.00427 | 288.2167 | 0.00427 | 155.43825 | 0.00161 | 288.2167
44.6 | 3.717 | 37044.14 | 0.00429 | 0.00162 | 288.7801 | 0.00429 | 288.7801 | 0.00429 | 156.80775 | 0.00162 | 288.7801
44.7 | 3.725 | 37167.61 | 0.0043 | 0.00163 | 289.7427 | 0.0043 | 289.7427 | 0.0043 | 157.4925 | 0.00163 | 289.7427
44.8 | 3.734 | 37290.07 | 0.00432 | 0.00163 | 290.6973 | 0.00432 | 290.6973 | 0.00432 | 158.862 | 0.00163 | 290.6973
44.9 | 3.742 | 37367.52 | 0.00433 | 0.00164 | 291.3011 | 0.00433 | 291.3011 | 0.00433 | 159.54675 | 0.00164 | 291.3011
45 | 3.75 | 37432.64 | 0.00435 | 0.00164 | 291.8087 | 0.00435 | 291.8087 | 0.00435 | 160.91625 | 0.00164 | 291.8087
45.1 | 3.758 | 37528.89 | 0.00436 | 0.00165 | 292.5591 | 0.00436 | 292.5591 | 0.00436 | 161.601 | 0.00165 | 292.5591
45.2 | 3.767 | 37663.98 | 0.00437 | 0.00166 | 293.6122 | 0.00437 | 293.6122 | 0.00437 | 162.28575 | 0.00166 | 293.6122
45.3 | 3.775 | 37780.3 | 0.00439 | 0.00166 | 294.5189 | 0.00439 | 294.5189 | 0.00439 | 163.65525 | 0.00166 | 294.5189
45.4 | 3.784 | 37856.25 | 0.00441 | 0.00167 | 295.111 | 0.00441 | 295.111 | 0.00441 | 165.02475 | 0.00167 | 295.111
45.5 | 3.792 | 37898.39 | 0.00443 | 0.00168 | 295.4395 | 0.00443 | 295.4395 | 0.00443 | 166.39425 | 0.00168 | 295.4395
45.6 | 3.8 | 37993.84 | 0.00444 | 0.00169 | 296.1836 | 0.00444 | 296.1836 | 0.00444 | 167.079 | 0.00169 | 296.1836
45.7 | 3.809 | 38069.98 | 0.00446 | 0.0017 | 296.7772 | 0.00446 | 296.7772 | 0.00446 | 168.4485 | 0.0017 | 296.7772
45.8 | 3.817 | 38203.4 | 0.00448 | 0.00171 | 297.8172 | 0.00448 | 297.8172 | 0.00448 | 169.818 | 0.00171 | 297.8172
45.9 | 3.825 | 38287.51 | 0.0045 | 0.00172 | 298.4729 | 0.0045 | 298.4729 | 0.0045 | 171.1875 | 0.00172 | 298.4729
46 | 3.834 | 38394.81 | 0.00452 | 0.00173 | 299.3094 | 0.00452 | 299.3094 | 0.00452 | 172.557 | 0.00173 | 299.3094
46.1 | 3.842 | 38445.21 | 0.00455 | 0.00174 | 299.7023 | 0.00455 | 299.7023 | 0.00455 | 174.61125 | 0.00174 | 299.7023
46.2 | 3.85 | 38507.86 | 0.00456 | 0.00175 | 300.1907 | 0.00456 | 300.1907 | 0.00456 | 175.296 | 0.00175 | 300.1907
46.3 | 3.859 | 38642.16 | 0.00459 | 0.00176 | 301.2376 | 0.00459 | 301.2376 | 0.00459 | 177.35025 | 0.00176 | 301.2376
46.4 | 3.867 | 38744.59 | 0.00462 | 0.00177 | 302.0361 | 0.00462 | 302.0361 | 0.00462 | 179.4045 | 0.00177 | 302.0361
46.5 | 3.875 | 38832.73 | 0.00464 | 0.00179 | 302.7232 | 0.00464 | 302.7232 | 0.00464 | 180.774 | 0.00179 | 302.7232
46.6 | 3.884 | 38884.36 | 0.00467 | 0.0018 | 303.1257 | 0.00467 | 303.1257 | 0.00467 | 182.82825 | 0.0018 | 303.1257
46.7 | 3.892 | 38935.14 | 0.0047 | 0.00182 | 303.5216 | 0.0047 | 303.5216 | 0.0047 | 184.8825 | 0.00182 | 303.5216
46.8 | 3.9 | 39036.79 | 0.00474 | 0.00184 | 304.314 | 0.00474 | 304.314 | 0.00474 | 187.6215 | 0.00184 | 304.314
46.9 | 3.909 | 39106.72 | 0.00477 | 0.00185 | 304.8591 | 0.00477 | 304.8591 | 0.00477 | 189.67575 | 0.00185 | 304.8591
47 | 3.917 | 39169.78 | 0.00481 | 0.00188 | 305.3507 | 0.00481 | 305.3507 | 0.00481 | 192.41475 | 0.00188 | 305.3507
47.1 | 3.925 | 39257.77 | 0.00485 | 0.0019 | 306.0367 | 0.00485 | 306.0367 | 0.00485 | 195.15375 | 0.0019 | 306.0367
47.2 | 3.933 | 39309.56 | 0.00489 | 0.00192 | 306.4404 | 0.00489 | 306.4404 | 0.00489 | 197.89275 | 0.00192 | 306.4404
47.3 | 3.942 | 39386.46 | 0.00493 | 0.00195 | 307.0399 | 0.00493 | 307.0399 | 0.00493 | 200.63175 | 0.00195 | 307.0399
47.4 | 3.95 | 39421.47 | 0.00498 | 0.00197 | 307.3128 | 0.00498 | 307.3128 | 0.00498 | 204.0555 | 0.00197 | 307.3128
47.5 | 3.959 | 39446.27 | 0.00503 | 0.002 | 307.5061 | 0.00503 | 307.5061 | 0.00503 | 207.47925 | 0.002 | 307.5061
47.6 | 3.967 | 39481.04 | 0.00509 | 0.00203 | 307.7772 | 0.00509 | 307.7772 | 0.00509 | 211.58775 | 0.00203 | 307.7772
47.7 | 3.975 | 39533.06 | 0.00514 | 0.00206 | 308.1827 | 0.00514 | 308.1827 | 0.00514 | 215.0115 | 0.00206 | 308.1827
47.8 | 3.983 | 39605.44 | 0.00519 | 0.0021 | 308.7469 | 0.00519 | 308.7469 | 0.00519 | 218.43525 | 0.0021 | 308.7469
47.9 | 3.992 | 39681.83 | 0.00526 | 0.00213 | 309.3424 | 0.00526 | 309.3424 | 0.00526 | 223.2285 | 0.00213 | 309.3424
48 | 4 | 39765.36 | 0.00532 | 0.00217 | 309.9936 | 0.00532 | 309.9936 | 0.00532 | 227.337 | 0.00217 | 309.9936
48.1 | 4.008 | 39816.19 | 0.00538 | 0.0022 | 310.3899 | 0.00538 | 310.3899 | 0.00538 | 231.4455 | 0.0022 | 310.3899
48.2 | 4.017 | 39859.79 | 0.00545 | 0.00224 | 310.7297 | 0.00545 | 310.7297 | 0.00545 | 236.23875 | 0.00224 | 310.7297
48.3 | 4.025 | 39901.97 | 0.00552 | 0.00228 | 311.0586 | 0.00552 | 311.0586 | 0.00552 | 241.032 | 0.00228 | 311.0586
48.4 | 4.033 | 39928.19 | 0.0056 | 0.00233 | 311.263 | 0.0056 | 311.263 | 0.0056 | 246.51 | 0.00233 | 311.263
48.5 | 4.042 | 39948.88 | 0.00567 | 0.00237 | 311.4243 | 0.00567 | 311.4243 | 0.00567 | 251.30325 | 0.00237 | 311.4243
48.6 | 4.05 | 39976.02 | 0.00576 | 0.00242 | 311.6358 | 0.00576 | 311.6358 | 0.00576 | 257.466 | 0.00242 | 311.6358
48.7 | 4.059 | 40028.04 | 0.00584 | 0.00247 | 312.0413 | 0.00584 | 312.0413 | 0.00584 | 262.944 | 0.00247 | 312.0413
48.8 | 4.067 | 40079.95 | 0.00593 | 0.00251 | 312.446 | 0.00593 | 312.446 | 0.00593 | 269.10675 | 0.00251 | 312.446
48.9 | 4.075 | 40114.99 | 0.00602 | 0.00256 | 312.7192 | 0.00602 | 312.7192 | 0.00602 | 275.2695 | 0.00256 | 312.7192
49 | 4.084 | 40125.58 | 0.0061 | 0.00261 | 312.8017 | 0.0061 | 312.8017 | 0.0061 | 280.7475 | 0.00261 | 312.8017
49.1 | 4.092 | 40139.15 | 0.00619 | 0.00266 | 312.9075 | 0.00619 | 312.9075 | 0.00619 | 286.91025 | 0.00266 | 312.9075
49.2 | 4.1 | 40163.59 | 0.00629 | 0.00272 | 313.098 | 0.00629 | 313.098 | 0.00629 | 293.75775 | 0.00272 | 313.098
49.3 | 4.109 | 40198.39 | 0.00638 | 0.00277 | 313.3693 | 0.00638 | 313.3693 | 0.00638 | 299.9205 | 0.00277 | 313.3693
49.4 | 4.117 | 40213.77 | 0.00648 | 0.00283 | 313.4892 | 0.00648 | 313.4892 | 0.00648 | 306.768 | 0.00283 | 313.4892
49.5 | 4.125 | 40248.61 | 0.00658 | 0.00289 | 313.7608 | 0.00658 | 313.7608 | 0.00658 | 313.6155 | 0.00289 | 313.7608
49.6 | 4.134 | 40280.95 | 0.00668 | 0.00294 | 314.0129 | 0.00668 | 314.0129 | 0.00668 | 320.463 | 0.00294 | 314.0129
49.7 | 4.142 | 40299.91 | 0.00679 | 0.003 | 314.1607 | 0.00679 | 314.1607 | 0.00679 | 327.99525 | 0.003 | 314.1607
49.8 | 4.15 | 40315.86 | 0.00689 | 0.00306 | 314.2851 | 0.00689 | 314.2851 | 0.00689 | 334.84275 | 0.00306 | 314.2851
49.9 | 4.159 | 40326.24 | 0.007 | 0.00312 | 314.366 | 0.007 | 314.366 | 0.007 | 342.375 | 0.00312 | 314.366
50 | 4.167 | 40334.44 | 0.00712 | 0.00318 | 314.4299 | 0.00712 | 314.4299 | 0.00712 | 350.592 | 0.00318 | 314.4299
50.1 | 4.175 | 40345.64 | 0.00723 | 0.00324 | 314.5172 | 0.00723 | 314.5172 | 0.00723 | 358.12425 | 0.00324 | 314.5172
50.2 | 4.184 | 40364.24 | 0.00734 | 0.00331 | 314.6622 | 0.00734 | 314.6622 | 0.00734 | 365.6565 | 0.00331 | 314.6622
50.3 | 4.192 | 40379.95 | 0.00746 | 0.00337 | 314.7847 | 0.00746 | 314.7847 | 0.00746 | 373.8735 | 0.00337 | 314.7847
50.4 | 4.2 | 40394.29 | 0.00758 | 0.00343 | 314.8965 | 0.00758 | 314.8965 | 0.00758 | 382.0905 | 0.00343 | 314.8965
50.5 | 4.209 | 40407.33 | 0.0077 | 0.0035 | 314.9981 | 0.0077 | 314.9981 | 0.0077 |  | 0.0035 | 314.9981
50.6 | 4.217 | 40431.48 | 0.00782 | 0.00356 | 315.1864 | 0.00782 | 315.1864 | 0.00782 |  | 0.00356 | 315.1864
50.7 | 4.225 | 40441.04 | 0.00794 | 0.00363 | 315.2609 | 0.00794 | 315.2609 | 0.00794 |  | 0.00363 | 315.2609
50.8 | 4.234 | 40450.92 | 0.00806 | 0.0037 | 315.3379 | 0.00806 | 315.3379 | 0.00806 |  | 0.0037 | 315.3379
50.9 | 4.242 | 40464.55 | 0.00819 | 0.00377 | 315.4442 | 0.00819 | 315.4442 | 0.00819 |  | 0.00377 | 315.4442
51 | 4.25 | 40469.98 | 0.00832 | 0.00384 | 315.4865 | 0.00832 | 315.4865 | 0.00832 |  | 0.00384 | 315.4865
51.1 | 4.259 | 40478.03 | 0.00844 | 0.00391 | 315.5493 | 0.00844 | 315.5493 | 0.00844 |  | 0.00391 | 315.5493
51.2 | 4.267 | 40489.81 | 0.00857 | 0.00398 | 315.6411 | 0.00857 | 315.6411 | 0.00857 |  | 0.00398 | 315.6411
51.3 | 4.275 | 40494.03 | 0.0087 | 0.00405 | 315.674 | 0.0087 | 315.674 | 0.0087 |  | 0.00405 | 315.674
51.4 | 4.284 | 40502.23 | 0.00884 | 0.00413 | 315.7379 | 0.00884 | 315.7379 | 0.00884 |  | 0.00413 | 315.7379
51.5 | 4.292 | 40506.78 | 0.00898 | 0.0042 | 315.7734 | 0.00898 | 315.7734 | 0.00898 |  | 0.0042 | 315.7734
51.6 | 4.3 | 40509.76 | 0.00912 | 0.00427 | 315.7966 | 0.00912 | 315.7966 | 0.00912 |  | 0.00427 | 315.7966
51.7 | 4.309 | 40518.85 | 0.00925 | 0.00435 | 315.8675 | 0.00925 | 315.8675 | 0.00925 |  | 0.00435 | 315.8675
51.8 | 4.317 | 40524.43 | 0.00939 | 0.00443 | 315.911 | 0.00939 | 315.911 | 0.00939 |  | 0.00443 | 315.911
51.9 | 4.325 | 40528.97 | 0.00953 | 0.0045 | 315.9464 | 0.00953 | 315.9464 | 0.00953 |  | 0.0045 | 315.9464
52 | 4.334 | 40536.43 | 0.00967 | 0.00458 | 316.0045 | 0.00967 | 316.0045 | 0.00967 |  | 0.00458 | 316.0045
52.1 | 4.342 | 40540.25 | 0.00981 | 0.00466 | 316.0343 | 0.00981 | 316.0343 | 0.00981 |  | 0.00466 | 316.0343
52.2 | 4.35 | 40544.5 | 0.00996 | 0.00474 | 316.0674 | 0.00996 | 316.0674 | 0.00996 |  | 0.00474 | 316.0674
52.3 | 4.359 | 40554.65 | 0.0101 | 0.00482 | 316.1466 | 0.0101 | 316.1466 | 0.0101 |  | 0.00482 | 316.1466
52.4 | 4.367 | 40562.38 | 0.01025 | 0.0049 | 316.2068 | 0.01025 | 316.2068 | 0.01025 |  | 0.0049 | 316.2068
52.5 | 4.375 | 40563.38 | 0.0104 | 0.00498 | 316.2146 | 0.0104 | 316.2146 | 0.0104 |  | 0.00498 | 316.2146
52.6 | 4.384 | 40571.02 | 0.01054 | 0.00506 | 316.2742 | 0.01054 | 316.2742 | 0.01054 |  | 0.00506 | 316.2742
52.7 | 4.392 | 40577.9 | 0.01069 | 0.00515 | 316.3278 | 0.01069 | 316.3278 | 0.01069 |  | 0.00515 | 316.3278
52.8 | 4.4 | 40585.95 | 0.01084 | 0.00523 | 316.3906 | 0.01084 | 316.3906 | 0.01084 |  | 0.00523 | 316.3906
52.9 | 4.409 | 40593.34 | 0.01099 | 0.00532 | 316.4482 | 0.01099 | 316.4482 | 0.01099 |  | 0.00532 | 316.4482
53 | 4.417 | 40598.55 | 0.01114 | 0.0054 | 316.4888 | 0.01114 | 316.4888 | 0.01114 |  | 0.0054 | 316.4888
53.1 | 4.425 | 40601.56 | 0.01129 | 0.00549 | 316.5123 | 0.01129 | 316.5123 | 0.01129 |  | 0.00549 | 316.5123
53.2 | 4.434 | 40619.76 | 0.01144 | 0.00557 | 316.6541 | 0.01144 | 316.6541 | 0.01144 |  | 0.00557 | 316.6541
53.3 | 4.442 | 40628.85 | 0.01159 | 0.00566 | 316.725 | 0.01159 | 316.725 | 0.01159 |  | 0.00566 | 316.725
53.4 | 4.45 | 40635.7 | 0.01174 | 0.00575 | 316.7784 | 0.01174 | 316.7784 | 0.01174 |  | 0.00575 | 316.7784
53.5 | 4.459 | 40648.51 | 0.0119 | 0.00584 | 316.8783 | 0.0119 | 316.8783 | 0.0119 |  | 0.00584 | 316.8783
53.6 | 4.467 | 40657.95 | 0.01205 | 0.00593 | 316.9519 | 0.01205 | 316.9519 | 0.01205 |  | 0.00593 | 316.9519
53.7 | 4.475 | 40665.29 | 0.01221 | 0.00602 | 317.0091 | 0.01221 | 317.0091 | 0.01221 |  | 0.00602 | 317.0091
53.8 | 4.483 | 40671.58 | 0.01236 | 0.00611 | 317.0581 | 0.01236 | 317.0581 | 0.01236 |  | 0.00611 | 317.0581
53.9 | 4.492 | 40685.85 | 0.01251 | 0.0062 | 317.1694 | 0.01251 | 317.1694 | 0.01251 |  | 0.0062 | 317.1694
54 | 4.5 | 40699.07 | 0.01267 | 0.00629 | 317.2724 | 0.01267 | 317.2724 | 0.01267 |  | 0.00629 | 317.2724
54.1 | 4.509 | 40701.82 | 0.01282 | 0.00638 | 317.2938 | 0.01282 | 317.2938 | 0.01282 |  | 0.00638 | 317.2938
54.2 | 4.517 | 40708.09 | 0.01298 | 0.00647 | 317.3427 | 0.01298 | 317.3427 | 0.01298 |  | 0.00647 | 317.3427
54.3 | 4.525 | 40721.27 | 0.01314 | 0.00656 | 317.4455 | 0.01314 | 317.4455 | 0.01314 |  | 0.00656 | 317.4455
54.4 | 4.534 | 40728.62 | 0.01329 | 0.00666 | 317.5028 | 0.01329 | 317.5028 | 0.01329 |  | 0.00666 | 317.5028
54.5 | 4.542 | 40742.09 | 0.01345 | 0.00675 | 317.6078 | 0.01345 | 317.6078 | 0.01345 |  | 0.00675 | 317.6078
54.6 | 4.55 | 40754.2 | 0.0136 | 0.00684 | 317.7022 | 0.0136 | 317.7022 | 0.0136 |  | 0.00684 | 317.7022
54.7 | 4.558 | 40756.75 | 0.01376 | 0.00694 | 317.7221 | 0.01376 | 317.7221 | 0.01376 |  | 0.00694 | 317.7221
54.8 | 4.567 | 40764.43 | 0.01392 | 0.00703 | 317.7819 | 0.01392 | 317.7819 | 0.01392 |  | 0.00703 | 317.7819
54.9 | 4.575 | 40783.65 | 0.01408 | 0.00712 | 317.9318 | 0.01408 | 317.9318 | 0.01408 |  | 0.00712 | 317.9318
55 | 4.584 | 40788.44 | 0.01424 | 0.00722 | 317.9691 | 0.01424 | 317.9691 | 0.01424 |  | 0.00722 | 317.9691
55.1 | 4.592 | 40793.67 | 0.0144 | 0.00731 | 318.0099 | 0.0144 | 318.0099 | 0.0144 |  | 0.00731 | 318.0099
55.2 | 4.6 | 40811.93 | 0.01455 | 0.0074 | 318.1522 | 0.01455 | 318.1522 | 0.01455 |  | 0.0074 | 318.1522
55.3 | 4.609 | 40815.21 | 0.01471 | 0.0075 | 318.1778 | 0.01471 | 318.1778 | 0.01471 |  | 0.0075 | 318.1778
55.4 | 4.617 | 40829.94 | 0.01486 | 0.00759 | 318.2926 | 0.01486 | 318.2926 | 0.01486 |  | 0.00759 | 318.2926
55.5 | 4.625 | 40840.65 | 0.01502 | 0.00769 | 318.3761 | 0.01502 | 318.3761 | 0.01502 |  | 0.00769 | 318.3761
55.6 | 4.634 | 40849.11 | 0.01518 | 0.00778 | 318.4421 | 0.01518 | 318.4421 | 0.01518 |  | 0.00778 | 318.4421
55.7 | 4.642 | 40855.1 | 0.01533 | 0.00787 | 318.4888 | 0.01533 | 318.4888 | 0.01533 |  | 0.00787 | 318.4888
55.8 | 4.65 | 40855.26 | 0.01549 | 0.00797 | 318.49 | 0.01549 | 318.49 | 0.01549 |  | 0.00797 | 318.49
55.9 | 4.659 | 40866.49 | 0.01564 | 0.00806 | 318.5775 | 0.01564 | 318.5775 | 0.01564 |  | 0.00806 | 318.5775
56 | 4.667 | 40869.44 | 0.0158 | 0.00815 | 318.6005 | 0.0158 | 318.6005 | 0.0158 |  | 0.00815 | 318.6005
56.1 | 4.675 | 40874.29 | 0.01595 | 0.00824 | 318.6383 | 0.01595 | 318.6383 | 0.01595 |  | 0.00824 | 318.6383
56.2 | 4.684 | 40883.49 | 0.01611 | 0.00834 | 318.7101 | 0.01611 | 318.7101 | 0.01611 |  | 0.00834 | 318.7101
56.3 | 4.692 | 40887.62 | 0.01626 | 0.00843 | 318.7423 | 0.01626 | 318.7423 | 0.01626 |  | 0.00843 | 318.7423
56.4 | 4.7 | 40891.88 | 0.01641 | 0.00852 | 318.7755 | 0.01641 | 318.7755 | 0.01641 |  | 0.00852 | 318.7755
56.5 | 4.709 | 40900.69 | 0.01657 | 0.00861 | 318.8442 | 0.01657 | 318.8442 | 0.01657 |  | 0.00861 | 318.8442
56.6 | 4.717 | 40905.45 | 0.01672 | 0.0087 | 318.8813 | 0.01672 | 318.8813 | 0.01672 |  | 0.0087 | 318.8813
56.7 | 4.725 | 40901.71 | 0.01687 | 0.00879 | 318.8521 | 0.01687 | 318.8521 | 0.01687 |  | 0.00879 | 318.8521
56.8 | 4.734 | 40907.78 | 0.01703 | 0.00889 | 318.8994 | 0.01703 | 318.8994 | 0.01703 |  | 0.00889 | 318.8994
56.9 | 4.742 | 40909.33 | 0.01719 | 0.00898 | 318.9115 | 0.01719 | 318.9115 | 0.01719 |  | 0.00898 | 318.9115
57 | 4.75 | 40916.3 | 0.01734 | 0.00907 | 318.9658 | 0.01734 | 318.9658 | 0.01734 |  | 0.00907 | 318.9658
57.1 | 4.759 | 40920.24 | 0.01749 | 0.00916 | 318.9966 | 0.01749 | 318.9966 | 0.01749 |  | 0.00916 | 318.9966
57.2 | 4.767 | 40921.9 | 0.01765 | 0.00925 | 319.0095 | 0.01765 | 319.0095 | 0.01765 |  | 0.00925 | 319.0095
57.3 | 4.775 | 40922.63 | 0.01779 | 0.00934 | 319.0152 | 0.01779 | 319.0152 | 0.01779 |  | 0.00934 | 319.0152
57.4 | 4.784 | 40924.18 | 0.01793 | 0.00943 | 319.0273 | 0.01793 | 319.0273 | 0.01793 |  | 0.00943 | 319.0273
57.5 | 4.792 | 40931.55 | 0.01809 | 0.00952 | 319.0847 | 0.01809 | 319.0847 | 0.01809 |  | 0.00952 | 319.0847
57.6 | 4.8 | 40931.23 | 0.01824 | 0.00961 | 319.0822 | 0.01824 | 319.0822 | 0.01824 |  | 0.00961 | 319.0822
57.7 | 4.809 | 40935.4 | 0.01839 | 0.0097 | 319.1147 | 0.01839 | 319.1147 | 0.01839 |  | 0.0097 | 319.1147
57.8 | 4.817 | 40938.84 | 0.01854 | 0.00979 | 319.1416 | 0.01854 | 319.1416 | 0.01854 |  | 0.00979 | 319.1416
57.9 | 4.825 | 40945.57 | 0.01869 | 0.00987 | 319.194 | 0.01869 | 319.194 | 0.01869 |  | 0.00987 | 319.194
58 | 4.834 | 40944.74 | 0.01884 | 0.00996 | 319.1875 | 0.01884 | 319.1875 | 0.01884 |  | 0.00996 | 319.1875
58.1 | 4.842 | 40947.64 | 0.01899 | 0.01005 | 319.2102 | 0.01899 | 319.2102 | 0.01899 |  | 0.01005 | 319.2102
58.2 | 4.85 | 40957.12 | 0.01913 | 0.01014 | 319.2841 | 0.01913 | 319.2841 | 0.01913 |  | 0.01014 | 319.2841
58.3 | 4.859 | 40957.2 | 0.01929 | 0.01022 | 319.2847 | 0.01929 | 319.2847 | 0.01929 |  | 0.01022 | 319.2847
58.4 | 4.867 | 40961.27 | 0.01944 | 0.01031 | 319.3164 | 0.01944 | 319.3164 | 0.01944 |  | 0.01031 | 319.3164
58.5 | 4.875 | 40963.55 | 0.01959 | 0.01039 | 319.3342 | 0.01959 | 319.3342 | 0.01959 |  | 0.01039 | 319.3342
58.6 | 4.884 | 40976.41 | 0.01973 | 0.01048 | 319.4344 | 0.01973 | 319.4344 | 0.01973 |  | 0.01048 | 319.4344
58.7 | 4.892 | 40981.89 | 0.01988 | 0.01057 | 319.4772 | 0.01988 | 319.4772 | 0.01988 |  | 0.01057 | 319.4772
58.8 | 4.9 | 40986.39 | 0.02003 | 0.01065 | 319.5122 | 0.02003 | 319.5122 | 0.02003 |  | 0.01065 | 319.5122
58.9 | 4.909 | 40994.42 | 0.02018 | 0.01074 | 319.5748 | 0.02018 | 319.5748 | 0.02018 |  | 0.01074 | 319.5748
59 | 4.917 | 40999.77 | 0.02033 | 0.01082 | 319.6165 | 0.02033 | 319.6165 | 0.02033 |  | 0.01082 | 319.6165
59.1 | 4.925 | 41009.85 | 0.02048 | 0.01091 | 319.6951 | 0.02048 | 319.6951 | 0.02048 |  | 0.01091 | 319.6951
59.2 | 4.934 | 41017.88 | 0.02062 | 0.011 | 319.7577 | 0.02062 | 319.7577 | 0.02062 |  | 0.011 | 319.7577
59.3 | 4.942 | 41023.95 | 0.02077 | 0.01108 | 319.805 | 0.02077 | 319.805 | 0.02077 |  | 0.01108 | 319.805
59.4 | 4.95 | 41032.19 | 0.02092 | 0.01116 | 319.8693 | 0.02092 | 319.8693 | 0.02092 |  | 0.01116 | 319.8693
59.5 | 4.959 | 41038.44 | 0.02106 | 0.01125 | 319.918 | 0.02106 | 319.918 | 0.02106 |  | 0.01125 | 319.918
59.6 | 4.967 | 41046.67 | 0.02121 | 0.01133 | 319.9821 | 0.02121 | 319.9821 | 0.02121 |  | 0.01133 | 319.9821
59.7 | 4.975 | 41055.13 | 0.02136 | 0.01141 | 320.0481 | 0.02136 | 320.0481 | 0.02136 |  | 0.01141 | 320.0481
59.8 | 4.984 | 41069.62 | 0.02151 | 0.0115 | 320.1611 | 0.02151 | 320.1611 | 0.02151 |  | 0.0115 | 320.1611
59.9 | 4.992 | 41078.01 | 0.02166 | 0.01158 | 320.2265 | 0.02166 | 320.2265 | 0.02166 |  | 0.01158 | 320.2265
60 | 5 | 41081.81 | 0.0218 | 0.01167 | 320.2561 | 0.0218 | 320.2561 | 0.0218 |  | 0.01167 | 320.2561
60.1 | 5.009 | 41085.33 | 0.02195 | 0.01175 | 320.2835 | 0.02195 | 320.2835 | 0.02195 |  | 0.01175 | 320.2835
60.2 | 5.017 | 41088.44 | 0.02209 | 0.01183 | 320.3078 | 0.02209 | 320.3078 | 0.02209 |  | 0.01183 | 320.3078
60.3 | 5.025 | 41095.2 | 0.02224 | 0.01191 | 320.3605 | 0.02224 | 320.3605 | 0.02224 |  | 0.01191 | 320.3605
60.4 | 5.034 | 41101.57 | 0.02238 | 0.012 | 320.4101 | 0.02238 | 320.4101 | 0.02238 |  | 0.012 | 320.4101
60.5 | 5.042 | 41105.91 | 0.02253 | 0.01208 | 320.444 | 0.02253 | 320.444 | 0.02253 |  | 0.01208 | 320.444
60.6 | 5.05 | 41110.74 | 0.02268 | 0.01216 | 320.4816 | 0.02268 | 320.4816 | 0.02268 |  | 0.01216 | 320.4816
60.7 | 5.058 | 41113.89 | 0.02282 | 0.01224 | 320.5062 | 0.02282 | 320.5062 | 0.02282 |  | 0.01224 | 320.5062
60.8 | 5.067 | 41128.04 | 0.02297 | 0.01232 | 320.6165 | 0.02297 | 320.6165 | 0.02297 |  | 0.01232 | 320.6165
60.9 | 5.075 | 41139.18 | 0.02311 | 0.0124 | 320.7033 | 0.02311 | 320.7033 | 0.02311 |  | 0.0124 | 320.7033
61 | 5.083 | 41146.71 | 0.02325 | 0.01249 | 320.762 | 0.02325 | 320.762 | 0.02325 |  | 0.01249 | 320.762
61.1 | 5.092 | 41151.81 | 0.0234 | 0.01257 | 320.8018 | 0.0234 | 320.8018 | 0.0234 |  | 0.01257 | 320.8018
61.2 | 5.1 | 41166.01 | 0.02355 | 0.01265 | 320.9125 | 0.02355 | 320.9125 | 0.02355 |  | 0.01265 | 320.9125
61.3 | 5.108 | 41169.2 | 0.02369 | 0.01273 | 320.9373 | 0.02369 | 320.9373 | 0.02369 |  | 0.01273 | 320.9373
61.4 | 5.117 | 41184.38 | 0.02383 | 0.01281 | 321.0557 | 0.02383 | 321.0557 | 0.02383 |  | 0.01281 | 321.0557
61.5 | 5.125 | 41191.66 | 0.02397 | 0.01289 | 321.1124 | 0.02397 | 321.1124 | 0.02397 |  | 0.01289 | 321.1124
61.6 | 5.134 | 41203.3 | 0.02412 | 0.01297 | 321.2032 | 0.02412 | 321.2032 | 0.02412 |  | 0.01297 | 321.2032
61.7 | 5.142 | 41208.18 | 0.02427 | 0.01305 | 321.2412 | 0.02427 | 321.2412 | 0.02427 |  | 0.01305 | 321.2412
61.8 | 5.15 | 41219.27 | 0.02441 | 0.01313 | 321.3277 | 0.02441 | 321.3277 | 0.02441 |  | 0.01313 | 321.3277
61.9 | 5.159 | 41233.89 | 0.02456 | 0.01321 | 321.4416 | 0.02456 | 321.4416 | 0.02456 |  | 0.01321 | 321.4416
62 | 5.167 | 41245.02 | 0.0247 | 0.01329 | 321.5284 | 0.0247 | 321.5284 | 0.0247 |  | 0.01329 | 321.5284
62.1 | 5.175 | 41247.06 | 0.02484 | 0.01337 | 321.5443 | 0.02484 | 321.5443 | 0.02484 |  | 0.01337 | 321.5443
62.2 | 5.184 | 41263.04 | 0.02498 | 0.01345 | 321.6689 | 0.02498 | 321.6689 | 0.02498 |  | 0.01345 | 321.6689
62.3 | 5.192 | 41272.36 | 0.02513 | 0.01352 | 321.7415 | 0.02513 | 321.7415 | 0.02513 |  | 0.01352 | 321.7415
62.4 | 5.2 | 41286.75 | 0.02527 | 0.0136 | 321.8537 | 0.02527 | 321.8537 | 0.02527 |  | 0.0136 | 321.8537
62.5 | 5.209 | 41297.44 | 0.02542 | 0.01368 | 321.937 | 0.02542 | 321.937 | 0.02542 |  | 0.01368 | 321.937
62.6 | 5.217 | 41302.82 | 0.02557 | 0.01376 | 321.979 | 0.02557 | 321.979 | 0.02557 |  | 0.01376 | 321.979
62.7 | 5.225 | 41310.94 | 0.02571 | 0.01384 | 322.0423 | 0.02571 | 322.0423 | 0.02571 |  | 0.01384 | 322.0423
62.8 | 5.234 | 41318.73 | 0.02586 | 0.01391 | 322.103 | 0.02586 | 322.103 | 0.02586 |  | 0.01391 | 322.103
62.9 | 5.242 | 41316.26 | 0.026 | 0.01399 | 322.0838 | 0.026 | 322.0838 | 0.026 |  | 0.01399 | 322.0838
63 | 5.25 | 41332.62 | 0.02614 | 0.01407 | 322.2113 | 0.02614 | 322.2113 | 0.02614 |  | 0.01407 | 322.2113
63.1 | 5.259 | 41337.5 | 0.02628 | 0.01414 | 322.2493 | 0.02628 | 322.2493 | 0.02628 |  | 0.01414 | 322.2493
63.2 | 5.267 | 41342.58 | 0.02643 | 0.01422 | 322.2889 | 0.02643 | 322.2889 | 0.02643 |  | 0.01422 | 322.2889
63.3 | 5.275 | 41349.27 | 0.02657 | 0.0143 | 322.3411 | 0.02657 | 322.3411 | 0.02657 |  | 0.0143 | 322.3411
63.4 | 5.284 | 41353.67 | 0.02671 | 0.01437 | 322.3754 | 0.02671 | 322.3754 | 0.02671 |  | 0.01437 | 322.3754
63.5 | 5.292 | 41355.66 | 0.02686 | 0.01444 | 322.3909 | 0.02686 | 322.3909 | 0.02686 |  | 0.01444 | 322.3909
63.6 | 5.3 | 41365.08 | 0.027 | 0.01451 | 322.4643 | 0.027 | 322.4643 | 0.027 |  | 0.01451 | 322.4643
63.7 | 5.309 | 41370.85 | 0.02714 | 0.01458 | 322.5093 | 0.02714 | 322.5093 | 0.02714 |  | 0.01458 | 322.5093
63.8 | 5.317 | 41375.78 | 0.02728 | 0.01466 | 322.5477 | 0.02728 | 322.5477 | 0.02728 |  | 0.01466 | 322.5477
63.9 | 5.325 | 41392.02 | 0.02742 | 0.01473 | 322.6743 | 0.02742 | 322.6743 | 0.02742 |  | 0.01473 | 322.6743
64 | 5.334 | 41407.68 | 0.02757 | 0.0148 | 322.7964 | 0.02757 | 322.7964 | 0.02757 |  | 0.0148 | 322.7964
64.1 | 5.342 | 41431.39 | 0.02771 | 0.01487 | 322.9813 | 0.02771 | 322.9813 | 0.02771 |  | 0.01487 | 322.9813
64.2 | 5.35 | 41449.27 | 0.02785 | 0.01495 | 323.1206 | 0.02785 | 323.1206 | 0.02785 |  | 0.01495 | 323.1206
64.3 | 5.359 | 41449.72 | 0.02799 | 0.01502 | 323.1242 | 0.02799 | 323.1242 | 0.02799 |  | 0.01502 | 323.1242
64.4 | 5.367 | 41465.67 | 0.02814 | 0.01509 | 323.2485 | 0.02814 | 323.2485 | 0.02814 |  | 0.01509 | 323.2485
64.5 | 5.375 | 41481.81 | 0.02828 | 0.01516 | 323.3743 | 0.02828 | 323.3743 | 0.02828 |  | 0.01516 | 323.3743
64.6 | 5.384 | 41491.37 | 0.02842 | 0.01524 | 323.4488 | 0.02842 | 323.4488 | 0.02842 |  | 0.01524 | 323.4488
64.7 | 5.392 | 41506.04 | 0.02857 | 0.01531 | 323.5632 | 0.02857 | 323.5632 | 0.02857 |  | 0.01531 | 323.5632
64.8 | 5.4 | 41512.4 | 0.02871 | 0.01538 | 323.6128 | 0.02871 | 323.6128 | 0.02871 |  | 0.01538 | 323.6128
64.9 | 5.409 | 41521.16 | 0.02885 | 0.01546 | 323.6811 | 0.02885 | 323.6811 | 0.02885 |  | 0.01546 | 323.6811
65 | 5.417 | 41521.34 | 0.029 | 0.01553 | 323.6825 | 0.029 | 323.6825 | 0.029 |  | 0.01553 | 323.6825
65.1 | 5.425 | 41531.12 | 0.02914 | 0.0156 | 323.7587 | 0.02914 | 323.7587 | 0.02914 |  | 0.0156 | 323.7587
65.2 | 5.434 | 41534.85 | 0.02928 | 0.01567 | 323.7878 | 0.02928 | 323.7878 | 0.02928 |  | 0.01567 | 323.7878
65.3 | 5.442 | 41537.02 | 0.02942 | 0.01575 | 323.8047 | 0.02942 | 323.8047 | 0.02942 |  | 0.01575 | 323.8047
65.4 | 5.45 | 41540.89 | 0.02957 | 0.01582 | 323.8349 | 0.02957 | 323.8349 | 0.02957 |  | 0.01582 | 323.8349
65.5 | 5.459 | 41542.09 | 0.02972 | 0.01589 | 323.8442 | 0.02972 | 323.8442 | 0.02972 |  | 0.01589 | 323.8442
65.6 | 5.467 | 41542.77 | 0.02986 | 0.01596 | 323.8495 | 0.02986 | 323.8495 | 0.02986 |  | 0.01596 | 323.8495
65.7 | 5.475 | 41546.74 | 0.03 | 0.01603 | 323.8805 | 0.03 | 323.8805 | 0.03 |  | 0.01603 | 323.8805
65.8 | 5.484 | 41550.25 | 0.03014 | 0.0161 | 323.9078 | 0.03014 | 323.9078 | 0.03014 |  | 0.0161 | 323.9078
65.9 | 5.492 | 41549.53 | 0.03028 | 0.01618 | 323.9022 | 0.03028 | 323.9022 | 0.03028 |  | 0.01618 | 323.9022
66 | 5.5 | 41552.85 | 0.03042 | 0.01625 | 323.9281 | 0.03042 | 323.9281 | 0.03042 |  | 0.01625 | 323.9281
66.1 | 5.509 | 41559.3 | 0.03057 | 0.01632 | 323.9784 | 0.03057 | 323.9784 | 0.03057 |  | 0.01632 | 323.9784
66.2 | 5.517 | 41562.39 | 0.03071 | 0.01639 | 324.0025 | 0.03071 | 324.0025 | 0.03071 |  | 0.01639 | 324.0025
66.3 | 5.525 | 41566.85 | 0.03086 | 0.01646 | 324.0372 | 0.03086 | 324.0372 | 0.03086 |  | 0.01646 | 324.0372
66.4 | 5.534 | 41573.17 | 0.03099 | 0.01654 | 324.0865 | 0.03099 | 324.0865 | 0.03099 |  | 0.01654 | 324.0865
66.5 | 5.542 | 41577.12 | 0.03114 | 0.01661 | 324.1173 | 0.03114 | 324.1173 | 0.03114 |  | 0.01661 | 324.1173
66.6 | 5.55 | 41576.8 | 0.03128 | 0.01668 | 324.1148 | 0.03128 | 324.1148 | 0.03128 |  | 0.01668 | 324.1148
66.7 | 5.559 | 41583.77 | 0.03142 | 0.01675 | 324.1691 | 0.03142 | 324.1691 | 0.03142 |  | 0.01675 | 324.1691
66.8 | 5.567 | 41588.53 | 0.03157 | 0.01683 | 324.2063 | 0.03157 | 324.2063 | 0.03157 |  | 0.01683 | 324.2063
66.9 | 5.575 | 41591.62 | 0.03171 | 0.0169 | 324.2303 | 0.03171 | 324.2303 | 0.03171 |  | 0.0169 | 324.2303
67 | 5.584 | 41600.28 | 0.03186 | 0.01697 | 324.2979 | 0.03186 | 324.2979 | 0.03186 |  | 0.01697 | 324.2979
67.1 | 5.592 | 41601.15 | 0.032 | 0.01704 | 324.3046 | 0.032 | 324.3046 | 0.032 |  | 0.01704 | 324.3046
67.2 | 5.6 | 41606.8 | 0.03214 | 0.01711 | 324.3487 | 0.03214 | 324.3487 | 0.03214 |  | 0.01711 | 324.3487
67.3 | 5.609 | 41615.9 | 0.03228 | 0.01719 | 324.4196 | 0.03228 | 324.4196 | 0.03228 |  | 0.01719 | 324.4196
67.4 | 5.617 | 41622.06 | 0.03242 | 0.01726 | 324.4676 | 0.03242 | 324.4676 | 0.03242 |  | 0.01726 | 324.4676
67.5 | 5.625 | 41628.47 | 0.03257 | 0.01733 | 324.5176 | 0.03257 | 324.5176 | 0.03257 |  | 0.01733 | 324.5176
67.6 | 5.633 | 41633.98 | 0.03271 | 0.0174 | 324.5606 | 0.03271 | 324.5606 | 0.03271 |  | 0.0174 | 324.5606
67.7 | 5.642 | 41641.5 | 0.03286 | 0.01747 | 324.6192 | 0.03286 | 324.6192 | 0.03286 |  | 0.01747 | 324.6192
67.8 | 5.65 | 41649.89 | 0.033 | 0.01755 | 324.6846 | 0.033 | 324.6846 | 0.033 |  | 0.01755 | 324.6846
67.9 | 5.659 | 41661.5 | 0.03314 | 0.01762 | 324.7751 | 0.03314 | 324.7751 | 0.03314 |  | 0.01762 | 324.7751
68 | 5.667 | 41668.93 | 0.03328 | 0.01769 | 324.833 | 0.03328 | 324.833 | 0.03328 |  | 0.01769 | 324.833
68.1 | 5.675 | 41679.09 | 0.03343 | 0.01777 | 324.9122 | 0.03343 | 324.9122 | 0.03343 |  | 0.01777 | 324.9122
68.2 | 5.683 | 41679.89 | 0.03357 | 0.01784 | 324.9185 | 0.03357 | 324.9185 | 0.03357 |  | 0.01784 | 324.9185
68.3 | 5.692 | 41695.87 | 0.03372 | 0.01791 | 325.043 | 0.03372 | 325.043 | 0.03372 |  | 0.01791 | 325.043
68.4 | 5.7 | 41711.78 | 0.03386 | 0.01798 | 325.1671 | 0.03386 | 325.1671 | 0.03386 |  | 0.01798 | 325.1671
68.5 | 5.709 | 41719.74 | 0.034 | 0.01805 | 325.2291 | 0.034 | 325.2291 | 0.034 |  | 0.01805 | 325.2291
68.6 | 5.717 | 41723.58 | 0.03414 | 0.01812 | 325.259 | 0.03414 | 325.259 | 0.03414 |  | 0.01812 | 325.259
68.7 | 5.725 | 41737.75 | 0.03429 | 0.0182 | 325.3695 | 0.03429 | 325.3695 | 0.03429 |  | 0.0182 | 325.3695
68.8 | 5.734 | 41748.13 | 0.03443 | 0.01827 | 325.4504 | 0.03443 | 325.4504 | 0.03443 |  | 0.01827 | 325.4504
68.9 | 5.742 | 41752.75 | 0.03457 | 0.01834 | 325.4864 | 0.03457 | 325.4864 | 0.03457 |  | 0.01834 | 325.4864
69 | 5.75 | 41768.26 | 0.03472 | 0.01841 | 325.6074 | 0.03472 | 325.6074 | 0.03472 |  | 0.01841 | 325.6074
69.1 | 5.759 | 41780.57 | 0.03486 | 0.01848 | 325.7033 | 0.03486 | 325.7033 | 0.03486 |  | 0.01848 | 325.7033
69.2 | 5.767 | 41789.89 | 0.035 | 0.01856 | 325.776 | 0.035 | 325.776 | 0.035 |  | 0.01856 | 325.776
69.3 | 5.775 | 41794.22 | 0.03514 | 0.01863 | 325.8097 | 0.03514 | 325.8097 | 0.03514 |  | 0.01863 | 325.8097
69.4 | 5.784 | 41810.02 | 0.03529 | 0.0187 | 325.9329 | 0.03529 | 325.9329 | 0.03529 |  | 0.0187 | 325.9329
69.5 | 5.792 | 41820.16 | 0.03543 | 0.01877 | 326.0119 | 0.03543 | 326.0119 | 0.03543 |  | 0.01877 | 326.0119
69.6 | 5.8 | 41833.76 | 0.03557 | 0.01884 | 326.118 | 0.03557 | 326.118 | 0.03557 |  | 0.01884 | 326.118
69.7 | 5.809 | 41846.69 | 0.03572 | 0.01892 | 326.2188 | 0.03572 | 326.2188 | 0.03572 |  | 0.01892 | 326.2188
69.8 | 5.817 | 41849.25 | 0.03586 | 0.01899 | 326.2387 | 0.03586 | 326.2387 | 0.03586 |  | 0.01899 | 326.2387
69.9 | 5.825 | 41859.64 | 0.036 | 0.01906 | 326.3197 | 0.036 | 326.3197 | 0.036 |  | 0.01906 | 326.3197
70 | 5.834 | 41870.84 | 0.03615 | 0.01913 | 326.407 | 0.03615 | 326.407 | 0.03615 |  | 0.01913 | 326.407
70.1 | 5.842 | 41886.56 | 0.03629 | 0.01921 | 326.5296 | 0.03629 | 326.5296 | 0.03629 |  | 0.01921 | 326.5296
70.2 | 5.85 | 41885.33 | 0.03643 | 0.01928 | 326.52 | 0.03643 | 326.52 | 0.03643 |  | 0.01928 | 326.52
70.3 | 5.859 | 41895 | 0.03658 | 0.01935 | 326.5954 | 0.03658 | 326.5954 | 0.03658 |  | 0.01935 | 326.5954
70.4 | 5.867 | 41901.41 | 0.03672 | 0.01942 | 326.6453 | 0.03672 | 326.6453 | 0.03672 |  | 0.01942 | 326.6453
70.5 | 5.875 | 41906.82 | 0.03687 | 0.01949 | 326.6875 | 0.03687 | 326.6875 | 0.03687 |  | 0.01949 | 326.6875
70.6 | 5.884 | 41920.71 | 0.03701 | 0.01956 | 326.7958 | 0.03701 | 326.7958 | 0.03701 |  | 0.01956 | 326.7958
70.7 | 5.892 | 41924.23 | 0.03715 | 0.01964 | 326.8232 | 0.03715 | 326.8232 | 0.03715 |  | 0.01964 | 326.8232
70.8 | 5.9 | 41930.87 | 0.03729 | 0.01971 | 326.875 | 0.03729 | 326.875 | 0.03729 |  | 0.01971 | 326.875
70.9 | 5.909 | 41934.77 | 0.03743 | 0.01978 | 326.9054 | 0.03743 | 326.9054 | 0.03743 |  | 0.01978 | 326.9054
71 | 5.917 | 41938.52 | 0.03758 | 0.01985 | 326.9346 | 0.03758 | 326.9346 | 0.03758 |  | 0.01985 | 326.9346
71.1 | 5.925 | 41943.29 | 0.03772 | 0.01992 | 326.9718 | 0.03772 | 326.9718 | 0.03772 |  | 0.01992 | 326.9718
71.2 | 5.934 | 41950.74 | 0.03786 | 0.01999 | 327.0299 | 0.03786 | 327.0299 | 0.03786 |  | 0.01999 | 327.0299
71.3 | 5.942 | 41956.75 | 0.03801 | 0.02006 | 327.0767 | 0.03801 | 327.0767 | 0.03801 |  | 0.02006 | 327.0767
71.4 | 5.95 | 41964.97 | 0.03815 | 0.02013 | 327.1408 | 0.03815 | 327.1408 | 0.03815 |  | 0.02013 | 327.1408
71.5 | 5.959 | 41968.25 | 0.0383 | 0.02021 | 327.1664 | 0.0383 | 327.1664 | 0.0383 |  | 0.02021 | 327.1664
71.6 | 5.967 | 41970.02 | 0.03843 | 0.02028 | 327.1802 | 0.03843 | 327.1802 | 0.03843 |  | 0.02028 | 327.1802
71.7 | 5.975 | 41978.45 | 0.03858 | 0.02035 | 327.2459 | 0.03858 | 327.2459 | 0.03858 |  | 0.02035 | 327.2459
71.8 | 5.984 | 41982.8 | 0.03872 | 0.02042 | 327.2798 | 0.03872 | 327.2798 | 0.03872 |  | 0.02042 | 327.2798
71.9 | 5.992 | 41984.47 | 0.03887 | 0.02049 | 327.2928 | 0.03887 | 327.2928 | 0.03887 |  | 0.02049 | 327.2928
72 | 6 | 41986.45 | 0.03901 | 0.02056 | 327.3083 | 0.03901 | 327.3083 | 0.03901 |  | 0.02056 | 327.3083
72.1 | 6.009 | 41993.5 | 0.03915 | 0.02063 | 327.3632 | 0.03915 | 327.3632 | 0.03915 |  | 0.02063 | 327.3632
72.2 | 6.017 | 41998.64 | 0.03929 | 0.0207 | 327.4033 | 0.03929 | 327.4033 | 0.03929 |  | 0.0207 | 327.4033
72.3 | 6.025 | 42002.12 | 0.03944 | 0.02078 | 327.4304 | 0.03944 | 327.4304 | 0.03944 |  | 0.02078 | 327.4304
72.4 | 6.034 | 42004.77 | 0.03958 | 0.02085 | 327.4511 | 0.03958 | 327.4511 | 0.03958 |  | 0.02085 | 327.4511
72.5 | 6.042 | 42007.18 | 0.03972 | 0.02092 | 327.4699 | 0.03972 | 327.4699 | 0.03972 |  | 0.02092 | 327.4699
72.6 | 6.05 | 42009.73 | 0.03987 | 0.02099 | 327.4897 | 0.03987 | 327.4897 | 0.03987 |  | 0.02099 | 327.4897
72.7 | 6.059 | 42017.36 | 0.04001 | 0.02106 | 327.5492 | 0.04001 | 327.5492 | 0.04001 |  | 0.02106 | 327.5492
72.8 | 6.067 | 42023.58 | 0.04015 | 0.02113 | 327.5977 | 0.04015 | 327.5977 | 0.04015 |  | 0.02113 | 327.5977
72.9 | 6.075 | 42029.34 | 0.04029 | 0.0212 | 327.6426 | 0.04029 | 327.6426 | 0.04029 |  | 0.0212 | 327.6426
73 | 6.084 | 42036.96 | 0.04044 | 0.02128 | 327.702 | 0.04044 | 327.702 | 0.04044 |  | 0.02128 | 327.702
73.1 | 6.092 | 42039.86 | 0.04058 | 0.02135 | 327.7246 | 0.04058 | 327.7246 | 0.04058 |  | 0.02135 | 327.7246
73.2 | 6.1 | 42040.62 | 0.04072 | 0.02142 | 327.7306 | 0.04072 | 327.7306 | 0.04072 |  | 0.02142 | 327.7306
73.3 | 6.109 | 42049.27 | 0.04087 | 0.02149 | 327.798 | 0.04087 | 327.798 | 0.04087 |  | 0.02149 | 327.798
73.4 | 6.117 | 42066.59 | 0.04102 | 0.02156 | 327.933 | 0.04102 | 327.933 | 0.04102 |  | 0.02156 | 327.933
73.5 | 6.125 | 42066.33 | 0.04116 | 0.02163 | 327.931 | 0.04116 | 327.931 | 0.04116 |  | 0.02163 | 327.931
73.6 | 6.134 | 42076.24 | 0.0413 | 0.0217 | 328.0082 | 0.0413 | 328.0082 | 0.0413 |  | 0.0217 | 328.0082
73.7 | 6.142 | 42089.82 | 0.04144 | 0.02177 | 328.1141 | 0.04144 | 328.1141 | 0.04144 |  | 0.02177 | 328.1141
73.8 | 6.15 | 42106.45 | 0.04158 | 0.02184 | 328.2437 | 0.04158 | 328.2437 | 0.04158 |  | 0.02184 | 328.2437
73.9 | 6.159 | 42112.98 | 0.04173 | 0.02192 | 328.2946 | 0.04173 | 328.2946 | 0.04173 |  | 0.02192 | 328.2946
74 | 6.167 | 42119.08 | 0.04187 | 0.02199 | 328.3422 | 0.04187 | 328.3422 | 0.04187 |  | 0.02199 | 328.3422
74.1 | 6.175 | 42131.21 | 0.04201 | 0.02206 | 328.4368 | 0.04201 | 328.4368 | 0.04201 |  | 0.02206 | 328.4368
74.2 | 6.183 | 42132.66 | 0.04216 | 0.02213 | 328.4481 | 0.04216 | 328.4481 | 0.04216 |  | 0.02213 | 328.4481
74.3 | 6.192 | 42143.33 | 0.04231 | 0.0222 | 328.5312 | 0.04231 | 328.5312 | 0.04231 |  | 0.0222 | 328.5312
74.4 | 6.2 | 42153.7 | 0.04245 | 0.02227 | 328.6121 | 0.04245 | 328.6121 | 0.04245 |  | 0.02227 | 328.6121
74.5 | 6.209 | 42150.57 | 0.04259 | 0.02234 | 328.5877 | 0.04259 | 328.5877 | 0.04259 |  | 0.02234 | 328.5877
74.6 | 6.217 | 42156.54 | 0.04273 | 0.02241 | 328.6342 | 0.04273 | 328.6342 | 0.04273 |  | 0.02241 | 328.6342
74.7 | 6.225 | 42161.82 | 0.04288 | 0.02248 | 328.6754 | 0.04288 | 328.6754 | 0.04288 |  | 0.02248 | 328.6754
74.8 | 6.234 | 42166.4 | 0.04302 | 0.02255 | 328.7111 | 0.04302 | 328.7111 | 0.04302 |  | 0.02255 | 328.7111
74.9 | 6.242 | 42173.46 | 0.04317 | 0.02263 | 328.7661 | 0.04317 | 328.7661 | 0.04317 |  | 0.02263 | 328.7661
75 | 6.25 | 42176.51 | 0.04331 | 0.0227 | 328.7899 | 0.04331 | 328.7899 | 0.04331 |  | 0.0227 | 328.7899
75.1 | 6.259 | 42183.59 | 0.04345 | 0.02277 | 328.8451 | 0.04345 | 328.8451 | 0.04345 |  | 0.02277 | 328.8451
75.2 | 6.267 | 42185.9 | 0.04359 | 0.02284 | 328.8631 | 0.04359 | 328.8631 | 0.04359 |  | 0.02284 | 328.8631
75.3 | 6.275 | 42195.36 | 0.04374 | 0.02291 | 328.9368 | 0.04374 | 328.9368 | 0.04374 |  | 0.02291 | 328.9368
75.4 | 6.284 | 42203.56 | 0.04389 | 0.02298 | 329.0008 | 0.04389 | 329.0008 | 0.04389 |  | 0.02298 | 329.0008
75.5 | 6.292 | 42210.33 | 0.04403 | 0.02306 | 329.0535 | 0.04403 | 329.0535 | 0.04403 |  | 0.02306 | 329.0535
75.6 | 6.3 | 42218.7 | 0.04418 | 0.02313 | 329.1188 | 0.04418 | 329.1188 | 0.04418 |  | 0.02313 | 329.1188
75.7 | 6.309 | 42225.81 | 0.04432 | 0.0232 | 329.1742 | 0.04432 | 329.1742 | 0.04432 |  | 0.0232 | 329.1742
75.8 | 6.317 | 42232.88 | 0.04446 | 0.02327 | 329.2293 | 0.04446 | 329.2293 | 0.04446 |  | 0.02327 | 329.2293
75.9 | 6.325 | 42243.82 | 0.0446 | 0.02334 | 329.3146 | 0.0446 | 329.3146 | 0.0446 |  | 0.02334 | 329.3146
76 | 6.334 | 42258.61 | 0.04475 | 0.02341 | 329.4299 | 0.04475 | 329.4299 | 0.04475 |  | 0.02341 | 329.4299
76.1 | 6.342 | 42262.45 | 0.04489 | 0.02348 | 329.4598 | 0.04489 | 329.4598 | 0.04489 |  | 0.02348 | 329.4598
76.2 | 6.35 | 42271.49 | 0.04504 | 0.02355 | 329.5303 | 0.04504 | 329.5303 | 0.04504 |  | 0.02355 | 329.5303
76.3 | 6.359 | 42281.79 | 0.04518 | 0.02362 | 329.6106 | 0.04518 | 329.6106 | 0.04518 |  | 0.02362 | 329.6106
76.4 | 6.367 | 42285.82 | 0.04533 | 0.02369 | 329.642 | 0.04533 | 329.642 | 0.04533 |  | 0.02369 | 329.642
76.5 | 6.375 | 42288.89 | 0.04547 | 0.02376 | 329.666 | 0.04547 | 329.666 | 0.04547 |  | 0.02376 | 329.666
76.6 | 6.384 | 42303.57 | 0.04561 | 0.02383 | 329.7804 | 0.04561 | 329.7804 | 0.04561 |  | 0.02383 | 329.7804
76.7 | 6.392 | 42313.81 | 0.04576 | 0.02391 | 329.8602 | 0.04576 | 329.8602 | 0.04576 |  | 0.02391 | 329.8602
76.8 | 6.4 | 42312.82 | 0.0459 | 0.02398 | 329.8525 | 0.0459 | 329.8525 | 0.0459 |  | 0.02398 | 329.8525
76.9 | 6.408 | 42325 | 0.04604 | 0.02405 | 329.9475 | 0.04604 | 329.9475 | 0.04604 |  | 0.02405 | 329.9475
77 | 6.417 | 42339.05 | 0.04619 | 0.02412 | 330.057 | 0.04619 | 330.057 | 0.04619 |  | 0.02412 | 330.057
77.1 | 6.425 | 42342.69 | 0.04634 | 0.02419 | 330.0854 | 0.04634 | 330.0854 | 0.04634 |  | 0.02419 | 330.0854
77.2 | 6.434 | 42343.88 | 0.04648 | 0.02426 | 330.0946 | 0.04648 | 330.0946 | 0.04648 |  | 0.02426 | 330.0946
77.3 | 6.442 | 42349.11 | 0.04663 | 0.02433 | 330.1354 | 0.04663 | 330.1354 | 0.04663 |  | 0.02433 | 330.1354
77.4 | 6.45 | 42353.01 | 0.04677 | 0.0244 | 330.1658 | 0.04677 | 330.1658 | 0.04677 |  | 0.0244 | 330.1658
77.5 | 6.459 | 42357.77 | 0.04692 | 0.02447 | 330.2029 | 0.04692 | 330.2029 | 0.04692 |  | 0.02447 | 330.2029
77.6 | 6.467 | 42360.3 | 0.04706 | 0.02454 | 330.2226 | 0.04706 | 330.2226 | 0.04706 |  | 0.02454 | 330.2226
77.7 | 6.475 | 42362.91 | 0.0472 | 0.02462 | 330.243 | 0.0472 | 330.243 | 0.0472 |  | 0.02462 | 330.243
77.8 | 6.484 | 42364.51 | 0.04735 | 0.02469 | 330.2555 | 0.04735 | 330.2555 | 0.04735 |  | 0.02469 | 330.2555
77.9 | 6.492 | 42368.02 | 0.0475 | 0.02476 | 330.2828 | 0.0475 | 330.2828 | 0.0475 |  | 0.02476 | 330.2828
78 | 6.5 | 42372.49 | 0.04764 | 0.02483 | 330.3177 | 0.04764 | 330.3177 | 0.04764 |  | 0.02483 | 330.3177
78.1 | 6.509 | 42373.96 | 0.04778 | 0.0249 | 330.3291 | 0.04778 | 330.3291 | 0.04778 |  | 0.0249 | 330.3291
78.2 | 6.517 | 42379.03 | 0.04793 | 0.02497 | 330.3687 | 0.04793 | 330.3687 | 0.04793 |  | 0.02497 | 330.3687
78.3 | 6.525 | 42382.98 | 0.04807 | 0.02504 | 330.3994 | 0.04807 | 330.3994 | 0.04807 |  | 0.02504 | 330.3994
78.4 | 6.534 | 42387.05 | 0.04822 | 0.02511 | 330.4312 | 0.04822 | 330.4312 | 0.04822 |  | 0.02511 | 330.4312
78.5 | 6.542 | 42387.47 | 0.04837 | 0.02518 | 330.4344 | 0.04837 | 330.4344 | 0.04837 |  | 0.02518 | 330.4344
78.6 | 6.55 | 42392.92 | 0.04851 | 0.02526 | 330.4769 | 0.04851 | 330.4769 | 0.04851 |  | 0.02526 | 330.4769
78.7 | 6.559 | 42398 | 0.04865 | 0.02533 | 330.5165 | 0.04865 | 330.5165 | 0.04865 |  | 0.02533 | 330.5165
78.8 | 6.567 | 42406.73 | 0.0488 | 0.0254 | 330.5846 | 0.0488 | 330.5846 | 0.0488 |  | 0.0254 | 330.5846
78.9 | 6.575 | 42414.09 | 0.04894 | 0.02547 | 330.642 | 0.04894 | 330.642 | 0.04894 |  | 0.02547 | 330.642
79 | 6.584 | 42428.49 | 0.04909 | 0.02554 | 330.7542 | 0.04909 | 330.7542 | 0.04909 |  | 0.02554 | 330.7542
79.1 | 6.592 | 42433.39 | 0.04923 | 0.02561 | 330.7924 | 0.04923 | 330.7924 | 0.04923 |  | 0.02561 | 330.7924
79.2 | 6.6 | 42442.88 | 0.04938 | 0.02568 | 330.8664 | 0.04938 | 330.8664 | 0.04938 |  | 0.02568 | 330.8664
79.3 | 6.609 | 42452.57 | 0.04952 | 0.02575 | 330.9419 | 0.04952 | 330.9419 | 0.04952 |  | 0.02575 | 330.9419
79.4 | 6.617 | 42456.54 | 0.04966 | 0.02582 | 330.9729 | 0.04966 | 330.9729 | 0.04966 |  | 0.02582 | 330.9729
79.5 | 6.625 | 42463.53 | 0.04981 | 0.02589 | 331.0274 | 0.04981 | 331.0274 | 0.04981 |  | 0.02589 | 331.0274
79.6 | 6.634 | 42469.49 | 0.04996 | 0.02596 | 331.0738 | 0.04996 | 331.0738 | 0.04996 |  | 0.02596 | 331.0738
79.7 | 6.642 | 42474.47 | 0.0501 | 0.02603 | 331.1127 | 0.0501 | 331.1127 | 0.0501 |  | 0.02603 | 331.1127
79.8 | 6.65 | 42480.03 | 0.05025 | 0.0261 | 331.156 | 0.05025 | 331.156 | 0.05025 |  | 0.0261 | 331.156
79.9 | 6.659 | 42482.98 | 0.05039 | 0.02617 | 331.179 | 0.05039 | 331.179 | 0.05039 |  | 0.02617 | 331.179
80 | 6.667 | 42485.67 | 0.05054 | 0.02624 | 331.2 | 0.05054 | 331.2 | 0.05054 |  | 0.02624 | 331.2
80.1 | 6.675 | 42490.16 | 0.05068 | 0.02631 | 331.235 | 0.05068 | 331.235 | 0.05068 |  | 0.02631 | 331.235
80.2 | 6.684 | 42493.17 | 0.05083 | 0.02638 | 331.2584 | 0.05083 | 331.2584 | 0.05083 |  | 0.02638 | 331.2584
80.3 | 6.692 | 42494.81 | 0.05097 | 0.02646 | 331.2712 | 0.05097 | 331.2712 | 0.05097 |  | 0.02646 | 331.2712
80.4 | 6.7 | 42500.09 | 0.05112 | 0.02653 | 331.3124 | 0.05112 | 331.3124 | 0.05112 |  | 0.02653 | 331.3124
80.5 | 6.709 | 42502.5 | 0.05127 | 0.0266 | 331.3312 | 0.05127 | 331.3312 | 0.05127 |  | 0.0266 | 331.3312
80.6 | 6.717 | 42503.57 | 0.05141 | 0.02667 | 331.3395 | 0.05141 | 331.3395 | 0.05141 |  | 0.02667 | 331.3395
80.7 | 6.725 | 42506.88 | 0.05156 | 0.02674 | 331.3653 | 0.05156 | 331.3653 | 0.05156 |  | 0.02674 | 331.3653
80.8 | 6.734 | 42509.86 | 0.0517 | 0.02681 | 331.3885 | 0.0517 | 331.3885 | 0.0517 |  | 0.02681 | 331.3885
80.9 | 6.742 | 42508.81 | 0.05185 | 0.02688 | 331.3804 | 0.05185 | 331.3804 | 0.05185 |  | 0.02688 | 331.3804
81 | 6.75 | 42512.87 | 0.052 | 0.02695 | 331.412 | 0.052 | 331.412 | 0.052 |  | 0.02695 | 331.412
81.1 | 6.758 | 42515.68 | 0.05214 | 0.02702 | 331.4339 | 0.05214 | 331.4339 | 0.05214 |  | 0.02702 | 331.4339
81.2 | 6.767 | 42521.6 | 0.05229 | 0.02709 | 331.4801 | 0.05229 | 331.4801 | 0.05229 |  | 0.02709 | 331.4801
81.3 | 6.775 | 42522.08 | 0.05244 | 0.02716 | 331.4838 | 0.05244 | 331.4838 | 0.05244 |  | 0.02716 | 331.4838
81.4 | 6.784 | 42528.76 | 0.05259 | 0.02723 | 331.5359 | 0.05259 | 331.5359 | 0.05259 |  | 0.02723 | 331.5359
81.5 | 6.792 | 42530.73 | 0.05273 | 0.0273 | 331.5512 | 0.05273 | 331.5512 | 0.05273 |  | 0.0273 | 331.5512
81.6 | 6.8 | 42531.63 | 0.05288 | 0.02738 | 331.5583 | 0.05288 | 331.5583 | 0.05288 |  | 0.02738 | 331.5583
81.7 | 6.808 | 42533.88 | 0.05302 | 0.02745 | 331.5758 | 0.05302 | 331.5758 | 0.05302 |  | 0.02745 | 331.5758
81.8 | 6.817 | 42540.55 | 0.05317 | 0.02752 | 331.6278 | 0.05317 | 331.6278 | 0.05317 |  | 0.02752 | 331.6278
81.9 | 6.825 | 42546.74 | 0.05332 | 0.02759 | 331.676 | 0.05332 | 331.676 | 0.05332 |  | 0.02759 | 331.676
82 | 6.834 | 42549.08 | 0.05347 | 0.02766 | 331.6943 | 0.05347 | 331.6943 | 0.05347 |  | 0.02766 | 331.6943
82.1 | 6.842 | 42555.79 | 0.05362 | 0.02773 | 331.7466 | 0.05362 | 331.7466 | 0.05362 |  | 0.02773 | 331.7466
82.2 | 6.85 | 42564.14 | 0.05376 | 0.0278 | 331.8117 | 0.05376 | 331.8117 | 0.05376 |  | 0.0278 | 331.8117
82.3 | 6.859 | 42562.61 | 0.0539 | 0.02787 | 331.7998 | 0.0539 | 331.7998 | 0.0539 |  | 0.02787 | 331.7998
82.4 | 6.867 | 42571.83 | 0.05405 | 0.02794 | 331.8716 | 0.05405 | 331.8716 | 0.05405 |  | 0.02794 | 331.8716
82.5 | 6.875 | 42575.21 | 0.0542 | 0.02802 | 331.898 | 0.0542 | 331.898 | 0.0542 |  | 0.02802 | 331.898
82.6 | 6.884 | 42578.17 | 0.05435 | 0.02809 | 331.9211 | 0.05435 | 331.9211 | 0.05435 |  | 0.02809 | 331.9211
82.7 | 6.892 | 42588.22 | 0.0545 | 0.02816 | 331.9994 | 0.0545 | 331.9994 | 0.0545 |  | 0.02816 | 331.9994
82.8 | 6.9 | 42587.77 | 0.05465 | 0.02823 | 331.9959 | 0.05465 | 331.9959 | 0.05465 |  | 0.02823 | 331.9959
82.9 | 6.909 | 42597.04 | 0.0548 | 0.0283 | 332.0682 | 0.0548 | 332.0682 | 0.0548 |  | 0.0283 | 332.0682
83 | 6.917 | 42602.2 | 0.05495 | 0.02837 | 332.1084 | 0.05495 | 332.1084 | 0.05495 |  | 0.02837 | 332.1084
83.1 | 6.925 | 42606.48 | 0.05509 | 0.02844 | 332.1418 | 0.05509 | 332.1418 | 0.05509 |  | 0.02844 | 332.1418
83.2 | 6.934 | 42609.74 | 0.05524 | 0.02851 | 332.1672 | 0.05524 | 332.1672 | 0.05524 |  | 0.02851 | 332.1672
83.3 | 6.942 | 42621.33 | 0.05539 | 0.02858 | 332.2575 | 0.05539 | 332.2575 | 0.05539 |  | 0.02858 | 332.2575
83.4 | 6.95 | 42621.18 | 0.05554 | 0.02865 | 332.2563 | 0.05554 | 332.2563 | 0.05554 |  | 0.02865 | 332.2563
83.5 | 6.959 | 42633.62 | 0.05568 | 0.02873 | 332.3533 | 0.05568 | 332.3533 | 0.05568 |  | 0.02873 | 332.3533
83.6 | 6.967 | 42644.59 | 0.05583 | 0.0288 | 332.4388 | 0.05583 | 332.4388 | 0.05583 |  | 0.0288 | 332.4388
83.7 | 6.975 | 42651.07 | 0.05598 | 0.02887 | 332.4894 | 0.05598 | 332.4894 | 0.05598 |  | 0.02887 | 332.4894
83.8 | 6.984 | 42642.65 | 0.05613 | 0.02894 | 332.4237 | 0.05613 | 332.4237 | 0.05613 |  | 0.02894 | 332.4237
83.9 | 6.992 | 42655.57 | 0.05628 | 0.02901 | 332.5244 | 0.05628 | 332.5244 | 0.05628 |  | 0.02901 | 332.5244
84 | 7 | 42663.51 | 0.05643 | 0.02908 | 332.5863 | 0.05643 | 332.5863 | 0.05643 |  | 0.02908 | 332.5863
84.1 | 7.009 | 42673.38 | 0.05658 | 0.02915 | 332.6633 | 0.05658 | 332.6633 | 0.05658 |  | 0.02915 | 332.6633
84.2 | 7.017 | 42678.52 | 0.05672 | 0.02922 | 332.7033 | 0.05672 | 332.7033 | 0.05672 |  | 0.02922 | 332.7033
84.3 | 7.025 | 42683.3 | 0.05687 | 0.02929 | 332.7406 | 0.05687 | 332.7406 | 0.05687 |  | 0.02929 | 332.7406
84.4 | 7.034 | 42686.24 | 0.05701 | 0.02936 | 332.7635 | 0.05701 | 332.7635 | 0.05701 |  | 0.02936 | 332.7635
84.5 | 7.042 | 42694.35 | 0.05716 | 0.02943 | 332.8268 | 0.05716 | 332.8268 | 0.05716 |  | 0.02943 | 332.8268
84.6 | 7.05 | 42721.6 | 0.05731 | 0.02951 | 333.0392 | 0.05731 | 333.0392 | 0.05731 |  | 0.02951 | 333.0392
84.7 | 7.059 | 42714.37 | 0.05746 | 0.02958 | 332.9828 | 0.05746 | 332.9828 | 0.05746 |  | 0.02958 | 332.9828
84.8 | 7.067 | 42720.46 | 0.05761 | 0.02965 | 333.0303 | 0.05761 | 333.0303 | 0.05761 |  | 0.02965 | 333.0303
84.9 | 7.075 | 42733.8 | 0.05776 | 0.02972 | 333.1343 | 0.05776 | 333.1343 | 0.05776 |  | 0.02972 | 333.1343
85 | 7.084 | 42727.92 | 0.05791 | 0.02979 | 333.0884 | 0.05791 | 333.0884 | 0.05791 |  | 0.02979 | 333.0884
85.1 | 7.092 | 42737.25 | 0.05806 | 0.02986 | 333.1612 | 0.05806 | 333.1612 | 0.05806 |  | 0.02986 | 333.1612
85.2 | 7.1 | 42753.1 | 0.0582 | 0.02993 | 333.2847 | 0.0582 | 333.2847 | 0.0582 |  | 0.02993 | 333.2847
85.3 | 7.109 | 42756.95 | 0.05835 | 0.03 | 333.3148 | 0.05835 | 333.3148 | 0.05835 |  | 0.03 | 333.3148
85.4 | 7.117 | 42756.67 | 0.0585 | 0.03007 | 333.3126 | 0.0585 | 333.3126 | 0.0585 |  | 0.03007 | 333.3126
85.5 | 7.125 | 42763.39 | 0.05865 | 0.03014 | 333.365 | 0.05865 | 333.365 | 0.05865 |  | 0.03014 | 333.365
85.6 | 7.134 | 42778.54 | 0.0588 | 0.03021 | 333.4831 | 0.0588 | 333.4831 | 0.0588 |  | 0.03021 | 333.4831
85.7 | 7.142 | 42784.84 | 0.05895 | 0.03028 | 333.5322 | 0.05895 | 333.5322 | 0.05895 |  | 0.03028 | 333.5322
85.8 | 7.15 | 42811.91 | 0.0591 | 0.03036 | 333.7432 | 0.0591 | 333.7432 | 0.0591 |  | 0.03036 | 333.7432
85.9 | 7.159 | 42805.67 | 0.05926 | 0.03043 | 333.6946 | 0.05926 | 333.6946 | 0.05926 |  | 0.03043 | 333.6946
86 | 7.167 | 42807.1 | 0.05941 | 0.0305 | 333.7057 | 0.05941 | 333.7057 | 0.05941 |  | 0.0305 | 333.7057
86.1 | 7.175 | 42822.65 | 0.05955 | 0.03057 | 333.8269 | 0.05955 | 333.8269 | 0.05955 |  | 0.03057 | 333.8269
86.2 | 7.184 | 42842.64 | 0.0597 | 0.03064 | 333.9828 | 0.0597 | 333.9828 | 0.0597 |  | 0.03064 | 333.9828
86.3 | 7.192 | 42832.43 | 0.05985 | 0.03071 | 333.9032 | 0.05985 | 333.9032 | 0.05985 |  | 0.03071 | 333.9032
86.4 | 7.2 | 42842.63 | 0.06 | 0.03078 | 333.9827 | 0.06 | 333.9827 | 0.06 |  | 0.03078 | 333.9827
86.5 | 7.209 | 42858.11 | 0.06015 | 0.03086 | 334.1034 | 0.06015 | 334.1034 | 0.06015 |  | 0.03086 | 334.1034
86.6 | 7.217 | 42868.14 | 0.0603 | 0.03092 | 334.1815 | 0.0603 | 334.1815 | 0.0603 |  | 0.03092 | 334.1815
86.7 | 7.225 | 42886.35 | 0.06045 | 0.031 | 334.3235 | 0.06045 | 334.3235 | 0.06045 |  | 0.031 | 334.3235
86.8 | 7.234 | 42896.92 | 0.0606 | 0.03107 | 334.4059 | 0.0606 | 334.4059 | 0.0606 |  | 0.03107 | 334.4059
86.9 | 7.242 | 42915.19 | 0.06075 | 0.03114 | 334.5483 | 0.06075 | 334.5483 | 0.06075 |  | 0.03114 | 334.5483
87 | 7.25 | 42918.13 | 0.0609 | 0.03121 | 334.5712 | 0.0609 | 334.5712 | 0.0609 |  | 0.03121 | 334.5712
87.1 | 7.259 | 42926.25 | 0.06105 | 0.03128 | 334.6345 | 0.06105 | 334.6345 | 0.06105 |  | 0.03128 | 334.6345
87.2 | 7.267 | 42937.33 | 0.0612 | 0.03135 | 334.7209 | 0.0612 | 334.7209 | 0.0612 |  | 0.03135 | 334.7209
87.3 | 7.275 | 42947.12 | 0.06134 | 0.03142 | 334.7972 | 0.06134 | 334.7972 | 0.06134 |  | 0.03142 | 334.7972
87.4 | 7.284 | 42953.14 | 0.0615 | 0.03149 | 334.8442 | 0.0615 | 334.8442 | 0.0615 |  | 0.03149 | 334.8442
87.5 | 7.292 | 42960.16 | 0.06165 | 0.03157 | 334.8989 | 0.06165 | 334.8989 | 0.06165 |  | 0.03157 | 334.8989
87.6 | 7.3 | 42965.63 | 0.0618 | 0.03164 | 334.9415 | 0.0618 | 334.9415 | 0.0618 |  | 0.03164 | 334.9415
87.7 | 7.308 | 42975.85 | 0.06195 | 0.03171 | 335.0212 | 0.06195 | 335.0212 | 0.06195 |  | 0.03171 | 335.0212
87.8 | 7.317 | 42977.81 | 0.0621 | 0.03178 | 335.0365 | 0.0621 | 335.0365 | 0.0621 |  | 0.03178 | 335.0365
87.9 | 7.325 | 42985.15 | 0.06225 | 0.03185 | 335.0937 | 0.06225 | 335.0937 | 0.06225 |  | 0.03185 | 335.0937
88 | 7.334 | 42990.09 | 0.06241 | 0.03192 | 335.1322 | 0.06241 | 335.1322 | 0.06241 |  | 0.03192 | 335.1322
88.1 | 7.342 | 42993.69 | 0.06256 | 0.03199 | 335.1603 | 0.06256 | 335.1603 | 0.06256 |  | 0.03199 | 335.1603
88.2 | 7.35 | 42997.34 | 0.06271 | 0.03207 | 335.1887 | 0.06271 | 335.1887 | 0.06271 |  | 0.03207 | 335.1887
88.3 | 7.359 | 42999.36 | 0.06286 | 0.03214 | 335.2045 | 0.06286 | 335.2045 | 0.06286 |  | 0.03214 | 335.2045
88.4 | 7.367 | 43004.07 | 0.06301 | 0.03221 | 335.2412 | 0.06301 | 335.2412 | 0.06301 |  | 0.03221 | 335.2412
88.5 | 7.375 | 43008.59 | 0.06316 | 0.03228 | 335.2764 | 0.06316 | 335.2764 | 0.06316 |  | 0.03228 | 335.2764
88.6 | 7.384 | 43010.86 | 0.06332 | 0.03235 | 335.2941 | 0.06332 | 335.2941 | 0.06332 |  | 0.03235 | 335.2941
88.7 | 7.392 | 43007.91 | 0.06347 | 0.03242 | 335.2711 | 0.06347 | 335.2711 | 0.06347 |  | 0.03242 | 335.2711
88.8 | 7.4 | 43012.7 | 0.06362 | 0.0325 | 335.3085 | 0.06362 | 335.3085 | 0.06362 |  | 0.0325 | 335.3085
88.9 | 7.409 | 43011.33 | 0.06378 | 0.03257 | 335.2978 | 0.06378 | 335.2978 | 0.06378 |  | 0.03257 | 335.2978
89 | 7.417 | 43017.55 | 0.06393 | 0.03264 | 335.3463 | 0.06393 | 335.3463 | 0.06393 |  | 0.03264 | 335.3463
89.1 | 7.425 | 43019.14 | 0.06408 | 0.03271 | 335.3587 | 0.06408 | 335.3587 | 0.06408 |  | 0.03271 | 335.3587
89.2 | 7.434 | 43022.41 | 0.06423 | 0.03278 | 335.3842 | 0.06423 | 335.3842 | 0.06423 |  | 0.03278 | 335.3842
89.3 | 7.442 | 43023.5 | 0.06438 | 0.03285 | 335.3927 | 0.06438 | 335.3927 | 0.06438 |  | 0.03285 | 335.3927
89.4 | 7.45 | 43024.12 | 0.06453 | 0.03293 | 335.3975 | 0.06453 | 335.3975 | 0.06453 |  | 0.03293 | 335.3975
89.5 | 7.459 | 43027.28 | 0.06468 | 0.033 | 335.4221 | 0.06468 | 335.4221 | 0.06468 |  | 0.033 | 335.4221
89.6 | 7.467 | 43033.8 | 0.06484 | 0.03307 | 335.473 | 0.06484 | 335.473 | 0.06484 |  | 0.03307 | 335.473
89.7 | 7.475 | 43031.21 | 0.06499 | 0.03314 | 335.4528 | 0.06499 | 335.4528 | 0.06499 |  | 0.03314 | 335.4528
89.8 | 7.483 | 43036.78 | 0.06515 | 0.03321 | 335.4962 | 0.06515 | 335.4962 | 0.06515 |  | 0.03321 | 335.4962
89.9 | 7.492 | 43042.53 | 0.0653 | 0.03328 | 335.541 | 0.0653 | 335.541 | 0.0653 |  | 0.03328 | 335.541
90 | 7.5 | 43044.72 | 0.06545 | 0.03336 | 335.5581 | 0.06545 | 335.5581 | 0.06545 |  | 0.03336 | 335.5581
90.1 | 7.509 | 43048.15 | 0.06561 | 0.03343 | 335.5848 | 0.06561 | 335.5848 | 0.06561 |  | 0.03343 | 335.5848
90.2 | 7.517 | 43049.17 | 0.06576 | 0.0335 | 335.5928 | 0.06576 | 335.5928 | 0.06576 |  | 0.0335 | 335.5928
90.3 | 7.525 | 43049.98 | 0.06591 | 0.03357 | 335.5991 | 0.06591 | 335.5991 | 0.06591 |  | 0.03357 | 335.5991
90.4 | 7.534 | 43050.38 | 0.06607 | 0.03364 | 335.6022 | 0.06607 | 335.6022 | 0.06607 |  | 0.03364 | 335.6022
90.5 | 7.542 | 43054.3 | 0.06622 | 0.03372 | 335.6328 | 0.06622 | 335.6328 | 0.06622 |  | 0.03372 | 335.6328
90.6 | 7.55 | 43058.12 | 0.06637 | 0.03379 | 335.6625 | 0.06637 | 335.6625 | 0.06637 |  | 0.03379 | 335.6625
90.7 | 7.559 | 43063.73 | 0.06652 | 0.03386 | 335.7063 | 0.06652 | 335.7063 | 0.06652 |  | 0.03386 | 335.7063
90.8 | 7.567 | 43061.72 | 0.06668 | 0.03393 | 335.6906 | 0.06668 | 335.6906 | 0.06668 |  | 0.03393 | 335.6906
90.9 | 7.575 | 43064.93 | 0.06683 | 0.034 | 335.7156 | 0.06683 | 335.7156 | 0.06683 |  | 0.034 | 335.7156
91 | 7.584 | 43066.36 | 0.06699 | 0.03407 | 335.7268 | 0.06699 | 335.7268 | 0.06699 |  | 0.03407 | 335.7268
91.1 | 7.592 | 43069.41 | 0.06714 | 0.03415 | 335.7506 | 0.06714 | 335.7506 | 0.06714 |  | 0.03415 | 335.7506
91.2 | 7.6 | 43072.03 | 0.0673 | 0.03422 | 335.771 | 0.0673 | 335.771 | 0.0673 |  | 0.03422 | 335.771
91.3 | 7.609 | 43072.67 | 0.06745 | 0.03429 | 335.776 | 0.06745 | 335.776 | 0.06745 |  | 0.03429 | 335.776
91.4 | 7.617 | 43073.22 | 0.06761 | 0.03436 | 335.7803 | 0.06761 | 335.7803 | 0.06761 |  | 0.03436 | 335.7803
91.5 | 7.625 | 43075.31 | 0.06777 | 0.03444 | 335.7966 | 0.06777 | 335.7966 | 0.06777 |  | 0.03444 | 335.7966
91.6 | 7.634 | 43073.29 | 0.06792 | 0.03451 | 335.7808 | 0.06792 | 335.7808 | 0.06792 |  | 0.03451 | 335.7808
91.7 | 7.642 | 43074.26 | 0.06807 | 0.03458 | 335.7884 | 0.06807 | 335.7884 | 0.06807 |  | 0.03458 | 335.7884
91.8 | 7.65 | 43076.61 | 0.06822 | 0.03465 | 335.8067 | 0.06822 | 335.8067 | 0.06822 |  | 0.03465 | 335.8067
91.9 | 7.659 | 43079.01 | 0.06837 | 0.03472 | 335.8254 | 0.06837 | 335.8254 | 0.06837 |  | 0.03472 | 335.8254
92 | 7.667 | 43079.93 | 0.06853 | 0.0348 | 335.8326 | 0.06853 | 335.8326 | 0.06853 |  | 0.0348 | 335.8326
92.1 | 7.675 | 43083.93 | 0.06869 | 0.03487 | 335.8637 | 0.06869 | 335.8637 | 0.06869 |  | 0.03487 | 335.8637
92.2 | 7.684 | 43083.54 | 0.06884 | 0.03494 | 335.8607 | 0.06884 | 335.8607 | 0.06884 |  | 0.03494 | 335.8607
92.3 | 7.692 | 43087.57 | 0.069 | 0.03501 | 335.8921 | 0.069 | 335.8921 | 0.069 |  | 0.03501 | 335.8921
92.4 | 7.7 | 43085.55 | 0.06916 | 0.03508 | 335.8764 | 0.06916 | 335.8764 | 0.06916 |  | 0.03508 | 335.8764
92.5 | 7.709 | 43087.48 | 0.06931 | 0.03515 | 335.8914 | 0.06931 | 335.8914 | 0.06931 |  | 0.03515 | 335.8914
92.6 | 7.717 | 43090.55 | 0.06946 | 0.03523 | 335.9154 | 0.06946 | 335.9154 | 0.06946 |  | 0.03523 | 335.9154
92.7 | 7.725 | 43094.39 | 0.06961 | 0.0353 | 335.9453 | 0.06961 | 335.9453 | 0.06961 |  | 0.0353 | 335.9453
92.8 | 7.734 | 43097.02 | 0.06977 | 0.03537 | 335.9658 | 0.06977 | 335.9658 | 0.06977 |  | 0.03537 | 335.9658
92.9 | 7.742 | 43101.42 | 0.06993 | 0.03544 | 336.0001 | 0.06993 | 336.0001 | 0.06993 |  | 0.03544 | 336.0001
93 | 7.75 | 43099.99 | 0.07008 | 0.03551 | 335.9889 | 0.07008 | 335.9889 | 0.07008 |  | 0.03551 | 335.9889
93.1 | 7.759 | 43106.77 | 0.07024 | 0.03558 | 336.0418 | 0.07024 | 336.0418 | 0.07024 |  | 0.03558 | 336.0418
93.2 | 7.767 | 43114.62 | 0.07039 | 0.03566 | 336.103 | 0.07039 | 336.103 | 0.07039 |  | 0.03566 | 336.103
93.3 | 7.775 | 43113.56 | 0.07055 | 0.03573 | 336.0947 | 0.07055 | 336.0947 | 0.07055 |  | 0.03573 | 336.0947
93.4 | 7.784 | 43120.14 | 0.0707 | 0.0358 | 336.146 | 0.0707 | 336.146 | 0.0707 |  | 0.0358 | 336.146
93.5 | 7.792 | 43119.5 | 0.07086 | 0.03588 | 336.141 | 0.07086 | 336.141 | 0.07086 |  | 0.03588 | 336.141
93.6 | 7.8 | 43119.3 | 0.07102 | 0.03595 | 336.1395 | 0.07102 | 336.1395 | 0.07102 |  | 0.03595 | 336.1395
93.7 | 7.809 | 43125.29 | 0.07118 | 0.03602 | 336.1862 | 0.07118 | 336.1862 | 0.07118 |  | 0.03602 | 336.1862
93.8 | 7.817 | 43127.98 | 0.07133 | 0.03609 | 336.2071 | 0.07133 | 336.2071 | 0.07133 |  | 0.03609 | 336.2071
93.9 | 7.825 | 43135.02 | 0.07149 | 0.03617 | 336.262 | 0.07149 | 336.262 | 0.07149 |  | 0.03617 | 336.262
94 | 7.834 | 43130.43 | 0.07165 | 0.03624 | 336.2262 | 0.07165 | 336.2262 | 0.07165 |  | 0.03624 | 336.2262
94.1 | 7.842 | 43135.75 | 0.0718 | 0.03631 | 336.2677 | 0.0718 | 336.2677 | 0.0718 |  | 0.03631 | 336.2677
94.2 | 7.85 | 43144.09 | 0.07196 | 0.03639 | 336.3327 | 0.07196 | 336.3327 | 0.07196 |  | 0.03639 | 336.3327
94.3 | 7.859 | 43143.04 | 0.07212 | 0.03646 | 336.3245 | 0.07212 | 336.3245 | 0.07212 |  | 0.03646 | 336.3245
94.4 | 7.867 | 43145.56 | 0.07227 | 0.03653 | 336.3442 | 0.07227 | 336.3442 | 0.07227 |  | 0.03653 | 336.3442
94.5 | 7.875 | 43153.16 | 0.07243 | 0.0366 | 336.4034 | 0.07243 | 336.4034 | 0.07243 |  | 0.0366 | 336.4034
94.6 | 7.883 | 43146.53 | 0.07258 | 0.03667 | 336.3518 | 0.07258 | 336.3518 | 0.07258 |  | 0.03667 | 336.3518
94.7 | 7.892 | 43154.5 | 0.07274 | 0.03674 | 336.4139 | 0.07274 | 336.4139 | 0.07274 |  | 0.03674 | 336.4139
94.8 | 7.9 | 43160.23 | 0.07291 | 0.03682 | 336.4586 | 0.07291 | 336.4586 | 0.07291 |  | 0.03682 | 336.4586
94.9 | 7.909 | 43162.09 | 0.07306 | 0.03689 | 336.4731 | 0.07306 | 336.4731 | 0.07306 |  | 0.03689 | 336.4731
95 | 7.917 | 43162.2 | 0.07322 | 0.03696 | 336.4739 | 0.07322 | 336.4739 | 0.07322 |  | 0.03696 | 336.4739
95.1 | 7.925 | 43167.68 | 0.07338 | 0.03704 | 336.5166 | 0.07338 | 336.5166 | 0.07338 |  | 0.03704 | 336.5166
95.2 | 7.933 | 43165.39 | 0.07354 | 0.03711 | 336.4988 | 0.07354 | 336.4988 | 0.07354 |  | 0.03711 | 336.4988
95.3 | 7.942 | 43168.78 | 0.07369 | 0.03718 | 336.5252 | 0.07369 | 336.5252 | 0.07369 |  | 0.03718 | 336.5252
95.4 | 7.95 | 43173.22 | 0.07385 | 0.03726 | 336.5598 | 0.07385 | 336.5598 | 0.07385 |  | 0.03726 | 336.5598
95.5 | 7.959 | 43173.96 | 0.07401 | 0.03733 | 336.5656 | 0.07401 | 336.5656 | 0.07401 |  | 0.03733 | 336.5656
95.6 | 7.967 | 43173.67 | 0.07417 | 0.0374 | 336.5633 | 0.07417 | 336.5633 | 0.07417 |  | 0.0374 | 336.5633
95.7 | 7.975 | 43175.66 | 0.07434 | 0.03747 | 336.5788 | 0.07434 | 336.5788 | 0.07434 |  | 0.03747 | 336.5788
95.8 | 7.984 | 43175.13 | 0.07449 | 0.03755 | 336.5747 | 0.07449 | 336.5747 | 0.07449 |  | 0.03755 | 336.5747
95.9 | 7.992 | 43178.38 | 0.07466 | 0.03762 | 336.6 | 0.07466 | 336.6 | 0.07466 |  | 0.03762 | 336.6
96 | 8 | 43180.09 | 0.07481 | 0.03769 | 336.6134 | 0.07481 | 336.6134 | 0.07481 |  | 0.03769 | 336.6134
96.1 | 8.009 | 43181.1 | 0.07497 | 0.03777 | 336.6212 | 0.07497 | 336.6212 | 0.07497 |  | 0.03777 | 336.6212
96.2 | 8.017 | 43186.32 | 0.07514 | 0.03784 | 336.6619 | 0.07514 | 336.6619 | 0.07514 |  | 0.03784 | 336.6619
96.3 | 8.025 | 43185.1 | 0.0753 | 0.03791 | 336.6524 | 0.0753 | 336.6524 | 0.0753 |  | 0.03791 | 336.6524
96.4 | 8.034 | 43189.45 | 0.07545 | 0.03799 | 336.6863 | 0.07545 | 336.6863 | 0.07545 |  | 0.03799 | 336.6863
96.5 | 8.042 | 43193.79 | 0.07561 | 0.03806 | 336.7202 | 0.07561 | 336.7202 | 0.07561 |  | 0.03806 | 336.7202
96.6 | 8.05 | 43194.25 | 0.07578 | 0.03813 | 336.7238 | 0.07578 | 336.7238 | 0.07578 |  | 0.03813 | 336.7238
96.7 | 8.059 | 43195.77 | 0.07594 | 0.03821 | 336.7356 | 0.07594 | 336.7356 | 0.07594 |  | 0.03821 | 336.7356
96.8 | 8.067 | 43193.71 | 0.0761 | 0.03828 | 336.7195 | 0.0761 | 336.7195 | 0.0761 |  | 0.03828 | 336.7195
96.9 | 8.075 | 43197.11 | 0.07626 | 0.03835 | 336.7461 | 0.07626 | 336.7461 | 0.07626 |  | 0.03835 | 336.7461
97 | 8.084 | 43203.99 | 0.07642 | 0.03843 | 336.7997 | 0.07642 | 336.7997 | 0.07642 |  | 0.03843 | 336.7997
97.1 | 8.092 | 43205.67 | 0.07657 | 0.0385 | 336.8128 | 0.07657 | 336.8128 | 0.07657 |  | 0.0385 | 336.8128
97.2 | 8.1 | 43203.15 | 0.07673 | 0.03857 | 336.7931 | 0.07673 | 336.7931 | 0.07673 |  | 0.03857 | 336.7931
97.3 | 8.108 | 43211.81 | 0.07689 | 0.03865 | 336.8606 | 0.07689 | 336.8606 | 0.07689 |  | 0.03865 | 336.8606
97.4 | 8.117 | 43220.27 | 0.07706 | 0.03872 | 336.9266 | 0.07706 | 336.9266 | 0.07706 |  | 0.03872 | 336.9266
97.5 | 8.125 | 43225.59 | 0.07722 | 0.03879 | 336.9681 | 0.07722 | 336.9681 | 0.07722 |  | 0.03879 | 336.9681
97.6 | 8.134 | 43230.61 | 0.07739 | 0.03887 | 337.0072 | 0.07739 | 337.0072 | 0.07739 |  | 0.03887 | 337.0072
97.7 | 8.142 | 43231.99 | 0.07755 | 0.03894 | 337.018 | 0.07755 | 337.018 | 0.07755 |  | 0.03894 | 337.018
97.8 | 8.15 | 43227.45 | 0.07771 | 0.03902 | 336.9826 | 0.07771 | 336.9826 | 0.07771 |  | 0.03902 | 336.9826
97.9 | 8.159 | 43232.38 | 0.07787 | 0.03909 | 337.021 | 0.07787 | 337.021 | 0.07787 |  | 0.03909 | 337.021
98 | 8.167 | 43243.93 | 0.07804 | 0.03916 | 337.111 | 0.07804 | 337.111 | 0.07804 |  | 0.03916 | 337.111
98.1 | 8.175 | 43240.9 | 0.0782 | 0.03924 | 337.0874 | 0.0782 | 337.0874 | 0.0782 |  | 0.03924 | 337.0874
98.2 | 8.184 | 43240.49 | 0.07836 | 0.03931 | 337.0842 | 0.07836 | 337.0842 | 0.07836 |  | 0.03931 | 337.0842
98.3 | 8.192 | 43248.21 | 0.07852 | 0.03938 | 337.1444 | 0.07852 | 337.1444 | 0.07852 |  | 0.03938 | 337.1444
98.4 | 8.2 | 43254.09 | 0.07869 | 0.03946 | 337.1902 | 0.07869 | 337.1902 | 0.07869 |  | 0.03946 | 337.1902
98.5 | 8.209 | 43261.52 | 0.07884 | 0.03953 | 337.2482 | 0.07884 | 337.2482 | 0.07884 |  | 0.03953 | 337.2482
98.6 | 8.217 | 43270.52 | 0.07902 | 0.03961 | 337.3183 | 0.07902 | 337.3183 | 0.07902 |  | 0.03961 | 337.3183
98.7 | 8.225 | 43271.67 | 0.07919 | 0.03968 | 337.3273 | 0.07919 | 337.3273 | 0.07919 |  | 0.03968 | 337.3273
98.8 | 8.234 | 43276.42 | 0.07935 | 0.03976 | 337.3643 | 0.07935 | 337.3643 | 0.07935 |  | 0.03976 | 337.3643
98.9 | 8.242 | 43275 | 0.07951 | 0.03983 | 337.3532 | 0.07951 | 337.3532 | 0.07951 |  | 0.03983 | 337.3532
99 | 8.25 | 43279.54 | 0.07967 | 0.0399 | 337.3886 | 0.07967 | 337.3886 | 0.07967 |  | 0.0399 | 337.3886
99.1 | 8.259 | 43274.98 | 0.07983 | 0.03998 | 337.3531 | 0.07983 | 337.3531 | 0.07983 |  | 0.03998 | 337.3531
99.2 | 8.267 | 43283.82 | 0.08 | 0.04005 | 337.422 | 0.08 | 337.422 | 0.08 |  | 0.04005 | 337.422
99.3 | 8.275 | 43287.44 | 0.08017 | 0.04013 | 337.4502 | 0.08017 | 337.4502 | 0.08017 |  | 0.04013 | 337.4502
99.4 | 8.284 | 43293.46 | 0.08033 | 0.0402 | 337.4972 | 0.08033 | 337.4972 | 0.08033 |  | 0.0402 | 337.4972
99.5 | 8.292 | 43290.78 | 0.08049 | 0.04027 | 337.4763 | 0.08049 | 337.4763 | 0.08049 |  | 0.04027 | 337.4763
99.6 | 8.3 | 43296.35 | 0.08066 | 0.04035 | 337.5197 | 0.08066 | 337.5197 | 0.08066 |  | 0.04035 | 337.5197
99.7 | 8.309 | 43307.7 | 0.08082 | 0.04042 | 337.6082 | 0.08082 | 337.6082 | 0.08082 |  | 0.04042 | 337.6082
99.8 | 8.317 | 43303.5 | 0.08098 | 0.0405 | 337.5754 | 0.08098 | 337.5754 | 0.08098 |  | 0.0405 | 337.5754
99.9 | 8.325 | 43305.86 | 0.08115 | 0.04057 | 337.5938 | 0.08115 | 337.5938 | 0.08115 |  | 0.04057 | 337.5938
100 | 8.334 | 43306.87 | 0.08132 | 0.04065 | 337.6017 | 0.08132 | 337.6017 | 0.08132 |  | 0.04065 | 337.6017
100.1 | 8.342 | 43322.94 | 0.08148 | 0.04072 | 337.727 | 0.08148 | 337.727 | 0.08148 |  | 0.04072 | 337.727
100.2 | 8.35 | 43320.46 | 0.08165 | 0.04079 | 337.7076 | 0.08165 | 337.7076 | 0.08165 |  | 0.04079 | 337.7076
100.3 | 8.359 | 43318.05 | 0.08182 | 0.04087 | 337.6888 | 0.08182 | 337.6888 | 0.08182 |  | 0.04087 | 337.6888
100.4 | 8.367 | 43317.48 | 0.08198 | 0.04094 | 337.6844 | 0.08198 | 337.6844 | 0.08198 |  | 0.04094 | 337.6844
100.5 | 8.375 | 43330.28 | 0.08215 | 0.04102 | 337.7842 | 0.08215 | 337.7842 | 0.08215 |  | 0.04102 | 337.7842
100.6 | 8.383 | 43323.87 | 0.08231 | 0.04109 | 337.7342 | 0.08231 | 337.7342 | 0.08231 |  | 0.04109 | 337.7342
100.7 | 8.392 | 43329.86 | 0.08248 | 0.04117 | 337.7809 | 0.08248 | 337.7809 | 0.08248 |  | 0.04117 | 337.7809
100.8 | 8.4 | 43338.5 | 0.08265 | 0.04124 | 337.8483 | 0.08265 | 337.8483 | 0.08265 |  | 0.04124 | 337.8483
100.9 | 8.409 | 43335.94 | 0.08282 | 0.04132 | 337.8283 | 0.08282 | 337.8283 | 0.08282 |  | 0.04132 | 337.8283
101 | 8.417 | 43338.12 | 0.08298 | 0.04139 | 337.8453 | 0.08298 | 337.8453 | 0.08298 |  | 0.04139 | 337.8453
101.1 | 8.425 | 43338.93 | 0.08315 | 0.04147 | 337.8516 | 0.08315 | 337.8516 | 0.08315 |  | 0.04147 | 337.8516
101.2 | 8.434 | 43342.44 | 0.08332 | 0.04154 | 337.879 | 0.08332 | 337.879 | 0.08332 |  | 0.04154 | 337.879
101.3 | 8.442 | 43344.18 | 0.08348 | 0.04161 | 337.8925 | 0.08348 | 337.8925 | 0.08348 |  | 0.04161 | 337.8925
101.4 | 8.45 | 43348.75 | 0.08365 | 0.04169 | 337.9282 | 0.08365 | 337.9282 | 0.08365 |  | 0.04169 | 337.9282
101.5 | 8.459 | 43344.57 | 0.08382 | 0.04176 | 337.8956 | 0.08382 | 337.8956 | 0.08382 |  | 0.04176 | 337.8956
101.6 | 8.467 | 43344.73 | 0.08398 | 0.04184 | 337.8968 | 0.08398 | 337.8968 | 0.08398 |  | 0.04184 | 337.8968
101.7 | 8.475 | 43357.8 | 0.08415 | 0.04191 | 337.9987 | 0.08415 | 337.9987 | 0.08415 |  | 0.04191 | 337.9987
101.8 | 8.484 | 43358.39 | 0.08432 | 0.04199 | 338.0033 | 0.08432 | 338.0033 | 0.08432 |  | 0.04199 | 338.0033
101.9 | 8.492 | 43354.09 | 0.08449 | 0.04206 | 337.9698 | 0.08449 | 337.9698 | 0.08449 |  | 0.04206 | 337.9698
102 | 8.5 | 43356.39 | 0.08466 | 0.04214 | 337.9877 | 0.08466 | 337.9877 | 0.08466 |  | 0.04214 | 337.9877
102.1 | 8.509 | 43363.86 | 0.08482 | 0.04222 | 338.046 | 0.08482 | 338.046 | 0.08482 |  | 0.04222 | 338.046
102.2 | 8.517 | 43362.29 | 0.08499 | 0.04229 | 338.0337 | 0.08499 | 338.0337 | 0.08499 |  | 0.04229 | 338.0337
102.3 | 8.525 | 43362.07 | 0.08516 | 0.04236 | 338.032 | 0.08516 | 338.032 | 0.08516 |  | 0.04236 | 338.032
102.4 | 8.534 | 43367.38 | 0.08533 | 0.04244 | 338.0734 | 0.08533 | 338.0734 | 0.08533 |  | 0.04244 | 338.0734
102.5 | 8.542 | 43371.83 | 0.0855 | 0.04252 | 338.1081 | 0.0855 | 338.1081 | 0.0855 |  | 0.04252 | 338.1081
102.6 | 8.55 | 43370.14 | 0.08567 | 0.04259 | 338.0949 | 0.08567 | 338.0949 | 0.08567 |  | 0.04259 | 338.0949
102.7 | 8.559 | 43373.52 | 0.08585 | 0.04267 | 338.1213 | 0.08585 | 338.1213 | 0.08585 |  | 0.04267 | 338.1213
102.8 | 8.567 | 43373.86 | 0.08601 | 0.04274 | 338.1239 | 0.08601 | 338.1239 | 0.08601 |  | 0.04274 | 338.1239
102.9 | 8.575 | 43377.61 | 0.08619 | 0.04282 | 338.1532 | 0.08619 | 338.1532 | 0.08619 |  | 0.04282 | 338.1532
103 | 8.584 | 43375.2 | 0.08635 | 0.04289 | 338.1344 | 0.08635 | 338.1344 | 0.08635 |  | 0.04289 | 338.1344
103.1 | 8.592 | 43376.48 | 0.08653 | 0.04297 | 338.1443 | 0.08653 | 338.1443 | 0.08653 |  | 0.04297 | 338.1443
103.2 | 8.6 | 43376.46 | 0.0867 | 0.04304 | 338.1442 | 0.0867 | 338.1442 | 0.0867 |  | 0.04304 | 338.1442
103.3 | 8.609 | 43375 | 0.08687 | 0.04312 | 338.1328 | 0.08687 | 338.1328 | 0.08687 |  | 0.04312 | 338.1328
103.4 | 8.617 | 43382.28 | 0.08704 | 0.04319 | 338.1896 | 0.08704 | 338.1896 | 0.08704 |  | 0.04319 | 338.1896
103.5 | 8.625 | 43380.13 | 0.08721 | 0.04327 | 338.1728 | 0.08721 | 338.1728 | 0.08721 |  | 0.04327 | 338.1728
103.6 | 8.634 | 43381.72 | 0.08739 | 0.04335 | 338.1852 | 0.08739 | 338.1852 | 0.08739 |  | 0.04335 | 338.1852
103.7 | 8.642 | 43384.48 | 0.08756 | 0.04342 | 338.2067 | 0.08756 | 338.2067 | 0.08756 |  | 0.04342 | 338.2067
103.8 | 8.65 | 43382.66 | 0.08773 | 0.0435 | 338.1925 | 0.08773 | 338.1925 | 0.08773 |  | 0.0435 | 338.1925
103.9 | 8.659 | 43386.12 | 0.08791 | 0.04358 | 338.2195 | 0.08791 | 338.2195 | 0.08791 |  | 0.04358 | 338.2195
104 | 8.667 | 43390.77 | 0.08808 | 0.04365 | 338.2557 | 0.08808 | 338.2557 | 0.08808 |  | 0.04365 | 338.2557
104.1 | 8.675 | 43387.59 | 0.08826 | 0.04373 | 338.231 | 0.08826 | 338.231 | 0.08826 |  | 0.04373 | 338.231
104.2 | 8.684 | 43386.97 | 0.08844 | 0.0438 | 338.2261 | 0.08844 | 338.2261 | 0.08844 |  | 0.0438 | 338.2261
104.3 | 8.692 | 43389.14 | 0.08861 | 0.04388 | 338.243 | 0.08861 | 338.243 | 0.08861 |  | 0.04388 | 338.243
104.4 | 8.7 | 43387.48 | 0.08878 | 0.04395 | 338.2301 | 0.08878 | 338.2301 | 0.08878 |  | 0.04395 | 338.2301
104.5 | 8.709 | 43385.19 | 0.08895 | 0.04403 | 338.2122 | 0.08895 | 338.2122 | 0.08895 |  | 0.04403 | 338.2122
104.6 | 8.717 | 43387.52 | 0.08912 | 0.04411 | 338.2304 | 0.08912 | 338.2304 | 0.08912 |  | 0.04411 | 338.2304
104.7 | 8.725 | 43390.02 | 0.08929 | 0.04419 | 338.2499 | 0.08929 | 338.2499 | 0.08929 |  | 0.04419 | 338.2499
104.8 | 8.734 | 43390.25 | 0.08947 | 0.04426 | 338.2517 | 0.08947 | 338.2517 | 0.08947 |  | 0.04426 | 338.2517
104.9 | 8.742 | 43392.46 | 0.08964 | 0.04434 | 338.2689 | 0.08964 | 338.2689 | 0.08964 |  | 0.04434 | 338.2689
105 | 8.75 | 43394.47 | 0.08982 | 0.04441 | 338.2846 | 0.08982 | 338.2846 | 0.08982 |  | 0.04441 | 338.2846
105.1 | 8.759 | 43393.12 | 0.09 | 0.04449 | 338.2741 | 0.09 | 338.2741 | 0.09 |  | 0.04449 | 338.2741
105.2 | 8.767 | 43393.41 | 0.09017 | 0.04457 | 338.2763 | 0.09017 | 338.2763 | 0.09017 |  | 0.04457 | 338.2763
105.3 | 8.775 | 43393.81 | 0.09035 | 0.04464 | 338.2794 | 0.09035 | 338.2794 | 0.09035 |  | 0.04464 | 338.2794
105.4 | 8.784 | 43394.82 | 0.09052 | 0.04472 | 338.2873 | 0.09052 | 338.2873 | 0.09052 |  | 0.04472 | 338.2873
105.5 | 8.792 | 43394.93 | 0.0907 | 0.04479 | 338.2882 | 0.0907 | 338.2882 | 0.0907 |  | 0.04479 | 338.2882
105.6 | 8.8 | 43395 | 0.09087 | 0.04487 | 338.2887 | 0.09087 | 338.2887 | 0.09087 |  | 0.04487 | 338.2887
105.7 | 8.809 | 43397.11 | 0.09105 | 0.04495 | 338.3052 | 0.09105 | 338.3052 | 0.09105 |  | 0.04495 | 338.3052
105.8 | 8.817 | 43396.83 | 0.09123 | 0.04503 | 338.303 | 0.09123 | 338.303 | 0.09123 |  | 0.04503 | 338.303
105.9 | 8.825 | 43396.72 | 0.09141 | 0.0451 | 338.3021 | 0.09141 | 338.3021 | 0.09141 |  | 0.0451 | 338.3021
106 | 8.834 | 43396.91 | 0.09159 | 0.04518 | 338.3036 | 0.09159 | 338.3036 | 0.09159 |  | 0.04518 | 338.3036
106.1 | 8.842 | 43399.62 | 0.09177 | 0.04526 | 338.3247 | 0.09177 | 338.3247 | 0.09177 |  | 0.04526 | 338.3247
106.2 | 8.85 | 43398.87 | 0.09194 | 0.04534 | 338.3189 | 0.09194 | 338.3189 | 0.09194 |  | 0.04534 | 338.3189
106.3 | 8.859 | 43399.61 | 0.09212 | 0.04541 | 338.3247 | 0.09212 | 338.3247 | 0.09212 |  | 0.04541 | 338.3247
106.4 | 8.867 | 43398.52 | 0.0923 | 0.04549 | 338.3162 | 0.0923 | 338.3162 | 0.0923 |  | 0.04549 | 338.3162
106.5 | 8.875 | 43397.43 | 0.09248 | 0.04557 | 338.3077 | 0.09248 | 338.3077 | 0.09248 |  | 0.04557 | 338.3077
106.6 | 8.884 | 43400.24 | 0.09266 | 0.04564 | 338.3296 | 0.09266 | 338.3296 | 0.09266 |  | 0.04564 | 338.3296
106.7 | 8.892 | 43401.76 | 0.09284 | 0.04572 | 338.3414 | 0.09284 | 338.3414 | 0.09284 |  | 0.04572 | 338.3414
106.8 | 8.9 | 43400.64 | 0.09301 | 0.0458 | 338.3327 | 0.09301 | 338.3327 | 0.09301 |  | 0.0458 | 338.3327
106.9 | 8.909 | 43399.67 | 0.09319 | 0.04587 | 338.3251 | 0.09319 | 338.3251 | 0.09319 |  | 0.04587 | 338.3251
107 | 8.917 | 43402.08 | 0.09337 | 0.04595 | 338.3439 | 0.09337 | 338.3439 | 0.09337 |  | 0.04595 | 338.3439
107.1 | 8.925 | 43404.01 | 0.09355 | 0.04603 | 338.359 | 0.09355 | 338.359 | 0.09355 |  | 0.04603 | 338.359
107.2 | 8.934 | 43403.59 | 0.09373 | 0.0461 | 338.3557 | 0.09373 | 338.3557 | 0.09373 |  | 0.0461 | 338.3557
107.3 | 8.942 | 43401.35 | 0.09392 | 0.04618 | 338.3382 | 0.09392 | 338.3382 | 0.09392 |  | 0.04618 | 338.3382
107.4 | 8.95 | 43403.11 | 0.09409 | 0.04626 | 338.3519 | 0.09409 | 338.3519 | 0.09409 |  | 0.04626 | 338.3519
107.5 | 8.959 | 43402.79 | 0.09427 | 0.04633 | 338.3494 | 0.09427 | 338.3494 | 0.09427 |  | 0.04633 | 338.3494
107.6 | 8.967 | 43401.35 | 0.09445 | 0.04641 | 338.3382 | 0.09445 | 338.3382 | 0.09445 |  | 0.04641 | 338.3382
107.7 | 8.975 | 43406.57 | 0.09463 | 0.04649 | 338.3789 | 0.09463 | 338.3789 | 0.09463 |  | 0.04649 | 338.3789
107.8 | 8.984 | 43406.87 | 0.09482 | 0.04657 | 338.3813 | 0.09482 | 338.3813 | 0.09482 |  | 0.04657 | 338.3813
107.9 | 8.992 | 43404.73 | 0.095 | 0.04664 | 338.3646 | 0.095 | 338.3646 | 0.095 |  | 0.04664 | 338.3646
108 | 9 | 43406.29 | 0.09518 | 0.04672 | 338.3767 | 0.09518 | 338.3767 | 0.09518 |  | 0.04672 | 338.3767
108.1 | 9.008 | 43406.57 | 0.09536 | 0.0468 | 338.3789 | 0.09536 | 338.3789 | 0.09536 |  | 0.0468 | 338.3789
108.2 | 9.017 | 43406.79 | 0.09555 | 0.04688 | 338.3806 | 0.09555 | 338.3806 | 0.09555 |  | 0.04688 | 338.3806
108.3 | 9.025 | 43407.9 | 0.09573 | 0.04695 | 338.3893 | 0.09573 | 338.3893 | 0.09573 |  | 0.04695 | 338.3893
108.4 | 9.034 | 43406.38 | 0.09591 | 0.04703 | 338.3774 | 0.09591 | 338.3774 | 0.09591 |  | 0.04703 | 338.3774
108.5 | 9.042 | 43405.92 | 0.09609 | 0.04711 | 338.3738 | 0.09609 | 338.3738 | 0.09609 |  | 0.04711 | 338.3738
108.6 | 9.05 | 43406.83 | 0.09627 | 0.04718 | 338.3809 | 0.09627 | 338.3809 | 0.09627 |  | 0.04718 | 338.3809
108.7 | 9.059 | 43404.96 | 0.09646 | 0.04726 | 338.3664 | 0.09646 | 338.3664 | 0.09646 |  | 0.04726 | 338.3664
108.8 | 9.067 | 43411.74 | 0.09664 | 0.04734 | 338.4192 | 0.09664 | 338.4192 | 0.09664 |  | 0.04734 | 338.4192
108.9 | 9.075 | 43409.88 | 0.09683 | 0.04742 | 338.4047 | 0.09683 | 338.4047 | 0.09683 |  | 0.04742 | 338.4047
109 | 9.084 | 43409.3 | 0.09701 | 0.04749 | 338.4002 | 0.09701 | 338.4002 | 0.09701 |  | 0.04749 | 338.4002
109.1 | 9.092 | 43410.59 | 0.09719 | 0.04757 | 338.4102 | 0.09719 | 338.4102 | 0.09719 |  | 0.04757 | 338.4102
109.2 | 9.1 | 43409.65 | 0.09738 | 0.04765 | 338.4029 | 0.09738 | 338.4029 | 0.09738 |  | 0.04765 | 338.4029
109.3 | 9.109 | 43413.95 | 0.09757 | 0.04773 | 338.4364 | 0.09757 | 338.4364 | 0.09757 |  | 0.04773 | 338.4364
109.4 | 9.117 | 43415.87 | 0.09775 | 0.04781 | 338.4514 | 0.09775 | 338.4514 | 0.09775 |  | 0.04781 | 338.4514
109.5 | 9.125 | 43412.91 | 0.09794 | 0.04789 | 338.4283 | 0.09794 | 338.4283 | 0.09794 |  | 0.04789 | 338.4283
109.6 | 9.134 | 43410.2 | 0.09813 | 0.04796 | 338.4072 | 0.09813 | 338.4072 | 0.09813 |  | 0.04796 | 338.4072
109.7 | 9.142 | 43408.22 | 0.09831 | 0.04804 | 338.3918 | 0.09831 | 338.3918 | 0.09831 |  | 0.04804 | 338.3918
109.8 | 9.15 | 43413.69 | 0.0985 | 0.04812 | 338.4344 | 0.0985 | 338.4344 | 0.0985 |  | 0.04812 | 338.4344
109.9 | 9.159 | 43411.39 | 0.09869 | 0.0482 | 338.4165 | 0.09869 | 338.4165 | 0.09869 |  | 0.0482 | 338.4165
110 | 9.167 | 43408.16 | 0.09887 | 0.04827 | 338.3913 | 0.09887 | 338.3913 | 0.09887 |  | 0.04827 | 338.3913
110.1 | 9.175 | 43413.57 | 0.09906 | 0.04835 | 338.4335 | 0.09906 | 338.4335 | 0.09906 |  | 0.04835 | 338.4335
110.2 | 9.183 | 43411.45 | 0.09925 | 0.04843 | 338.417 | 0.09925 | 338.417 | 0.09925 |  | 0.04843 | 338.417
110.3 | 9.192 | 43411.52 | 0.09943 | 0.04851 | 338.4175 | 0.09943 | 338.4175 | 0.09943 |  | 0.04851 | 338.4175
110.4 | 9.2 | 43414.05 | 0.09963 | 0.04859 | 338.4372 | 0.09963 | 338.4372 | 0.09963 |  | 0.04859 | 338.4372
110.5 | 9.209 | 43412.92 | 0.09982 | 0.04867 | 338.4284 | 0.09982 | 338.4284 | 0.09982 |  | 0.04867 | 338.4284
110.6 | 9.217 | 43415.28 | 0.10001 | 0.04874 | 338.4468 | 0.10001 | 338.4468 | 0.10001 |  | 0.04874 | 338.4468
110.7 | 9.225 | 43410.49 | 0.1002 | 0.04882 | 338.4095 | 0.1002 | 338.4095 | 0.1002 |  | 0.04882 | 338.4095
110.8 | 9.234 | 43414.2 | 0.10038 | 0.0489 | 338.4384 | 0.10038 | 338.4384 | 0.10038 |  | 0.0489 | 338.4384
110.9 | 9.242 | 43412.68 | 0.10058 | 0.04898 | 338.4265 | 0.10058 | 338.4265 | 0.10058 |  | 0.04898 | 338.4265
111 | 9.25 | 43414.63 | 0.10077 | 0.04905 | 338.4417 | 0.10077 | 338.4417 | 0.10077 |  | 0.04905 | 338.4417
111.1 | 9.259 | 43414.72 | 0.10096 | 0.04913 | 338.4424 | 0.10096 | 338.4424 | 0.10096 |  | 0.04913 | 338.4424
111.2 | 9.267 | 43412.73 | 0.10115 | 0.04921 | 338.4269 | 0.10115 | 338.4269 | 0.10115 |  | 0.04921 | 338.4269
111.3 | 9.275 | 43414.21 | 0.10134 | 0.04929 | 338.4385 | 0.10134 | 338.4385 | 0.10134 |  | 0.04929 | 338.4385
111.4 | 9.284 | 43415.54 | 0.10153 | 0.04937 | 338.4488 | 0.10153 | 338.4488 | 0.10153 |  | 0.04937 | 338.4488
111.5 | 9.292 | 43417.18 | 0.10173 | 0.04945 | 338.4616 | 0.10173 | 338.4616 | 0.10173 |  | 0.04945 | 338.4616
111.6 | 9.3 | 43413.18 | 0.10192 | 0.04952 | 338.4304 | 0.10192 | 338.4304 | 0.10192 |  | 0.04952 | 338.4304
111.7 | 9.309 | 43413.16 | 0.10212 | 0.0496 | 338.4303 | 0.10212 | 338.4303 | 0.10212 |  | 0.0496 | 338.4303
111.8 | 9.317 | 43410.85 | 0.10231 | 0.04968 | 338.4123 | 0.10231 | 338.4123 | 0.10231 |  | 0.04968 | 338.4123
111.9 | 9.325 | 43411.57 | 0.10251 | 0.04976 | 338.4179 | 0.10251 | 338.4179 | 0.10251 |  | 0.04976 | 338.4179
112 | 9.334 | 43411.36 | 0.1027 | 0.04984 | 338.4163 | 0.1027 | 338.4163 | 0.1027 |  | 0.04984 | 338.4163
112.1 | 9.342 | 43410.25 | 0.10289 | 0.04992 | 338.4076 | 0.10289 | 338.4076 | 0.10289 |  | 0.04992 | 338.4076
112.2 | 9.35 | 43413.25 | 0.10309 | 0.04999 | 338.431 | 0.10309 | 338.431 | 0.10309 |  | 0.04999 | 338.431
112.3 | 9.359 | 43411.68 | 0.10328 | 0.05007 | 338.4187 | 0.10328 | 338.4187 | 0.10328 |  | 0.05007 | 338.4187
112.4 | 9.367 | 43411.42 | 0.10347 | 0.05015 | 338.4167 | 0.10347 | 338.4167 | 0.10347 |  | 0.05015 | 338.4167
112.5 | 9.375 | 43410.79 | 0.10367 | 0.05023 | 338.4118 | 0.10367 | 338.4118 | 0.10367 |  | 0.05023 | 338.4118
112.6 | 9.384 | 43415.39 | 0.10388 | 0.05031 | 338.4477 | 0.10388 | 338.4477 | 0.10388 |  | 0.05031 | 338.4477
112.7 | 9.392 | 43412.97 | 0.10407 | 0.05038 | 338.4288 | 0.10407 | 338.4288 | 0.10407 |  | 0.05038 | 338.4288
112.8 | 9.4 | 43408.81 | 0.10427 | 0.05046 | 338.3964 | 0.10427 | 338.3964 | 0.10427 |  | 0.05046 | 338.3964
112.9 | 9.409 | 43411.32 | 0.10446 | 0.05054 | 338.4159 | 0.10446 | 338.4159 | 0.10446 |  | 0.05054 | 338.4159
113 | 9.417 | 43412.56 | 0.10466 | 0.05062 | 338.4256 | 0.10466 | 338.4256 | 0.10466 |  | 0.05062 | 338.4256
113.1 | 9.425 | 43409.38 | 0.10486 | 0.05069 | 338.4008 | 0.10486 | 338.4008 | 0.10486 |  | 0.05069 | 338.4008
113.2 | 9.434 | 43411.08 | 0.10506 | 0.05077 | 338.4141 | 0.10506 | 338.4141 | 0.10506 |  | 0.05077 | 338.4141
113.3 | 9.442 | 43410.52 | 0.10525 | 0.05085 | 338.4097 | 0.10525 | 338.4097 | 0.10525 |  | 0.05085 | 338.4097
113.4 | 9.45 | 43408.54 | 0.10545 | 0.05092 | 338.3943 | 0.10545 | 338.3943 | 0.10545 |  | 0.05092 | 338.3943
113.5 | 9.458 | 43408.66 | 0.10565 | 0.051 | 338.3952 | 0.10565 | 338.3952 | 0.10565 |  | 0.051 | 338.3952
113.6 | 9.467 | 43408.57 | 0.10584 | 0.05108 | 338.3945 | 0.10584 | 338.3945 | 0.10584 |  | 0.05108 | 338.3945
113.7 | 9.475 | 43407.18 | 0.10605 | 0.05116 | 338.3837 | 0.10605 | 338.3837 | 0.10605 |  | 0.05116 | 338.3837
113.8 | 9.484 | 43402.85 | 0.10625 | 0.05123 | 338.3499 | 0.10625 | 338.3499 | 0.10625 |  | 0.05123 | 338.3499
113.9 | 9.492 | 43405.2 | 0.10645 | 0.05131 | 338.3682 | 0.10645 | 338.3682 | 0.10645 |  | 0.05131 | 338.3682
114 | 9.5 | 43403.97 | 0.10665 | 0.05139 | 338.3586 | 0.10665 | 338.3586 | 0.10665 |  | 0.05139 | 338.3586
114.1 | 9.509 | 43402.7 | 0.10685 | 0.05146 | 338.3487 | 0.10685 | 338.3487 | 0.10685 |  | 0.05146 | 338.3487
114.2 | 9.517 | 43402.24 | 0.10705 | 0.05154 | 338.3452 | 0.10705 | 338.3452 | 0.10705 |  | 0.05154 | 338.3452
114.3 | 9.525 | 43404.96 | 0.10725 | 0.05161 | 338.3664 | 0.10725 | 338.3664 | 0.10725 |  | 0.05161 | 338.3664
114.4 | 9.534 | 43406.98 | 0.10745 | 0.05169 | 338.3821 | 0.10745 | 338.3821 | 0.10745 |  | 0.05169 | 338.3821
114.5 | 9.542 | 43403.3 | 0.10765 | 0.05177 | 338.3534 | 0.10765 | 338.3534 | 0.10765 |  | 0.05177 | 338.3534
114.6 | 9.55 | 43401.37 | 0.10786 | 0.05185 | 338.3384 | 0.10786 | 338.3384 | 0.10786 |  | 0.05185 | 338.3384
114.7 | 9.559 | 43400.45 | 0.10806 | 0.05192 | 338.3312 | 0.10806 | 338.3312 | 0.10806 |  | 0.05192 | 338.3312
114.8 | 9.567 | 43401.28 | 0.10827 | 0.052 | 338.3377 | 0.10827 | 338.3377 | 0.10827 |  | 0.052 | 338.3377
114.9 | 9.575 | 43400.58 | 0.10847 | 0.05207 | 338.3322 | 0.10847 | 338.3322 | 0.10847 |  | 0.05207 | 338.3322
115 | 9.584 | 43396.84 | 0.10868 | 0.05215 | 338.3031 | 0.10868 | 338.3031 | 0.10868 |  | 0.05215 | 338.3031
115.1 | 9.592 | 43396.9 | 0.10888 | 0.05222 | 338.3035 | 0.10888 | 338.3035 | 0.10888 |  | 0.05222 | 338.3035
115.2 | 9.6 | 43397.71 | 0.10908 | 0.0523 | 338.3098 | 0.10908 | 338.3098 | 0.10908 |  | 0.0523 | 338.3098
115.3 | 9.609 | 43397.19 | 0.10929 | 0.05237 | 338.3058 | 0.10929 | 338.3058 | 0.10929 |  | 0.05237 | 338.3058
115.4 | 9.617 | 43396.44 | 0.10949 | 0.05245 | 338.2999 | 0.10949 | 338.2999 | 0.10949 |  | 0.05245 | 338.2999
115.5 | 9.625 | 43395.27 | 0.10969 | 0.05252 | 338.2908 | 0.10969 | 338.2908 | 0.10969 |  | 0.05252 | 338.2908
115.6 | 9.634 | 43397.56 | 0.1099 | 0.0526 | 338.3087 | 0.1099 | 338.3087 | 0.1099 |  | 0.0526 | 338.3087
115.7 | 9.642 | 43396.49 | 0.11011 | 0.05267 | 338.3003 | 0.11011 | 338.3003 | 0.11011 |  | 0.05267 | 338.3003
115.8 | 9.65 | 43396.42 | 0.11032 | 0.05274 | 338.2998 | 0.11032 | 338.2998 | 0.11032 |  | 0.05274 | 338.2998
115.9 | 9.659 | 43394.65 | 0.11052 | 0.05282 | 338.286 | 0.11052 | 338.286 | 0.11052 |  | 0.05282 | 338.286
116 | 9.667 | 43394.25 | 0.11073 | 0.05289 | 338.2829 | 0.11073 | 338.2829 | 0.11073 |  | 0.05289 | 338.2829
116.1 | 9.675 | 43393.02 | 0.11094 | 0.05297 | 338.2733 | 0.11094 | 338.2733 | 0.11094 |  | 0.05297 | 338.2733
116.2 | 9.684 | 43390.74 | 0.11115 | 0.05304 | 338.2555 | 0.11115 | 338.2555 | 0.11115 |  | 0.05304 | 338.2555
116.3 | 9.692 | 43390.88 | 0.11136 | 0.05311 | 338.2566 | 0.11136 | 338.2566 | 0.11136 |  | 0.05311 | 338.2566
116.4 | 9.7 | 43392.33 | 0.11156 | 0.05319 | 338.2679 | 0.11156 | 338.2679 | 0.11156 |  | 0.05319 | 338.2679
116.5 | 9.709 | 43390.53 | 0.11177 | 0.05326 | 338.2539 | 0.11177 | 338.2539 | 0.11177 |  | 0.05326 | 338.2539
116.6 | 9.717 | 43390.58 | 0.11198 | 0.05333 | 338.2543 | 0.11198 | 338.2543 | 0.11198 |  | 0.05333 | 338.2543
116.7 | 9.725 | 43388.45 | 0.11219 | 0.0534 | 338.2377 | 0.11219 | 338.2377 | 0.11219 |  | 0.0534 | 338.2377
116.8 | 9.734 | 43390.3 | 0.11241 | 0.05348 | 338.2521 | 0.11241 | 338.2521 | 0.11241 |  | 0.05348 | 338.2521
116.9 | 9.742 | 43389.98 | 0.11262 | 0.05355 | 338.2496 | 0.11262 | 338.2496 | 0.11262 |  | 0.05355 | 338.2496
117 | 9.75 | 43385.31 | 0.11283 | 0.05362 | 338.2132 | 0.11283 | 338.2132 | 0.11283 |  | 0.05362 | 338.2132
117.1 | 9.758 | 43380.86 | 0.11304 | 0.05369 | 338.1785 | 0.11304 | 338.1785 | 0.11304 |  | 0.05369 | 338.1785
117.2 | 9.767 | 43383.36 | 0.11325 | 0.05376 | 338.198 | 0.11325 | 338.198 | 0.11325 |  | 0.05376 | 338.198
117.3 | 9.775 | 43381.39 | 0.11346 | 0.05383 | 338.1826 | 0.11346 | 338.1826 | 0.11346 |  | 0.05383 | 338.1826
117.4 | 9.784 | 43382.74 | 0.11368 | 0.0539 | 338.1931 | 0.11368 | 338.1931 | 0.11368 |  | 0.0539 | 338.1931
117.5 | 9.792 | 43379.49 | 0.11389 | 0.05397 | 338.1678 | 0.11389 | 338.1678 | 0.11389 |  | 0.05397 | 338.1678
117.6 | 9.8 | 43378.57 | 0.1141 | 0.05404 | 338.1606 | 0.1141 | 338.1606 | 0.1141 |  | 0.05404 | 338.1606
117.7 | 9.809 | 43377.38 | 0.11431 | 0.05411 | 338.1514 | 0.11431 | 338.1514 | 0.11431 |  | 0.05411 | 338.1514
117.8 | 9.817 | 43377.72 | 0.11453 | 0.05418 | 338.154 | 0.11453 | 338.154 | 0.11453 |  | 0.05418 | 338.154
117.9 | 9.825 | 43377.5 | 0.11474 | 0.05425 | 338.1523 | 0.11474 | 338.1523 | 0.11474 |  | 0.05425 | 338.1523
118 | 9.834 | 43378.36 | 0.11496 | 0.05432 | 338.159 | 0.11496 | 338.159 | 0.11496 |  | 0.05432 | 338.159
118.1 | 9.842 | 43373.39 | 0.11517 | 0.05439 | 338.1203 | 0.11517 | 338.1203 | 0.11517 |  | 0.05439 | 338.1203
118.2 | 9.85 | 43368.92 | 0.11539 | 0.05446 | 338.0854 | 0.11539 | 338.0854 | 0.11539 |  | 0.05446 | 338.0854
118.3 | 9.859 | 43364.32 | 0.1156 | 0.05452 | 338.0495 | 0.1156 | 338.0495 | 0.1156 |  | 0.05452 | 338.0495
118.4 | 9.867 | 43363.12 | 0.11582 | 0.05459 | 338.0402 | 0.11582 | 338.0402 | 0.11582 |  | 0.05459 | 338.0402
118.5 | 9.875 | 43363.82 | 0.11604 | 0.05466 | 338.0457 | 0.11604 | 338.0457 | 0.11604 |  | 0.05466 | 338.0457
118.6 | 9.884 | 43363.42 | 0.11625 | 0.05472 | 338.0425 | 0.11625 | 338.0425 | 0.11625 |  | 0.05472 | 338.0425
118.7 | 9.892 | 43357.57 | 0.11647 | 0.05479 | 337.9969 | 0.11647 | 337.9969 | 0.11647 |  | 0.05479 | 337.9969
118.8 | 9.9 | 43352.69 | 0.11669 | 0.05485 | 337.9589 | 0.11669 | 337.9589 | 0.11669 |  | 0.05485 | 337.9589
118.9 | 9.909 | 43352.27 | 0.11691 | 0.05492 | 337.9556 | 0.11691 | 337.9556 | 0.11691 |  | 0.05492 | 337.9556
119 | 9.917 | 43354.86 | 0.11713 | 0.05499 | 337.9758 | 0.11713 | 337.9758 | 0.11713 |  | 0.05499 | 337.9758
119.1 | 9.925 | 43350.56 | 0.11735 | 0.05505 | 337.9423 | 0.11735 | 337.9423 | 0.11735 |  | 0.05505 | 337.9423
119.2 | 9.934 | 43347.66 | 0.11757 | 0.05511 | 337.9197 | 0.11757 | 337.9197 | 0.11757 |  | 0.05511 | 337.9197
119.3 | 9.942 | 43341.46 | 0.11779 | 0.05518 | 337.8713 | 0.11779 | 337.8713 | 0.11779 |  | 0.05518 | 337.8713
119.4 | 9.95 | 43337.16 | 0.11801 | 0.05524 | 337.8378 | 0.11801 | 337.8378 | 0.11801 |  | 0.05524 | 337.8378
119.5 | 9.959 | 43334.94 | 0.11823 | 0.0553 | 337.8205 | 0.11823 | 337.8205 | 0.11823 |  | 0.0553 | 337.8205
119.6 | 9.967 | 43330.17 | 0.11845 | 0.05536 | 337.7833 | 0.11845 | 337.7833 | 0.11845 |  | 0.05536 | 337.7833
119.7 | 9.975 | 43327.45 | 0.11867 | 0.05543 | 337.7621 | 0.11867 | 337.7621 | 0.11867 |  | 0.05543 | 337.7621
119.8 | 9.984 | 43326.36 | 0.11889 | 0.05549 | 337.7536 | 0.11889 | 337.7536 | 0.11889 |  | 0.05549 | 337.7536
119.9 | 9.992 | 43320.39 | 0.11911 | 0.05555 | 337.7071 | 0.11911 | 337.7071 | 0.11911 |  | 0.05555 | 337.7071
120 | 10 | 43313.79 | 0.11933 | 0.05561 | 337.6556 | 0.11933 | 337.6556 | 0.11933 |  | 0.05561 | 337.6556
120.1 | 10.009 | 43314.34 | 0.11956 | 0.05567 | 337.6599 | 0.11956 | 337.6599 | 0.11956 |  | 0.05567 | 337.6599
120.2 | 10.017 | 43310.71 | 0.11978 | 0.05573 | 337.6316 | 0.11978 | 337.6316 | 0.11978 |  | 0.05573 | 337.6316
120.3 | 10.025 | 43304.04 | 0.12001 | 0.05579 | 337.5796 | 0.12001 | 337.5796 | 0.12001 |  | 0.05579 | 337.5796
120.4 | 10.033 | 43290.91 | 0.12023 | 0.05584 | 337.4773 | 0.12023 | 337.4773 | 0.12023 |  | 0.05584 | 337.4773
120.5 | 10.042 | 43290.93 | 0.12044 | 0.0559 | 337.4774 | 0.12044 | 337.4774 | 0.12044 |  | 0.0559 | 337.4774
120.6 | 10.05 | 43290.45 | 0.12067 | 0.05596 | 337.4737 | 0.12067 | 337.4737 | 0.12067 |  | 0.05596 | 337.4737
120.7 | 10.059 | 43281.89 | 0.1209 | 0.05601 | 337.407 | 0.1209 | 337.407 | 0.1209 |  | 0.05601 | 337.407
120.8 | 10.067 | 43282.73 | 0.12111 | 0.05607 | 337.4135 | 0.12111 | 337.4135 | 0.12111 |  | 0.05607 | 337.4135
120.9 | 10.075 | 43276.5 | 0.12134 | 0.05613 | 337.3649 | 0.12134 | 337.3649 | 0.12134 |  | 0.05613 | 337.3649
121 | 10.084 | 43271.22 | 0.12156 | 0.05618 | 337.3238 | 0.12156 | 337.3238 | 0.12156 |  | 0.05618 | 337.3238
121.1 | 10.092 | 43254.24 | 0.12179 | 0.05623 | 337.1914 | 0.12179 | 337.1914 | 0.12179 |  | 0.05623 | 337.1914
121.2 | 10.1 | 43254.84 | 0.12201 | 0.05629 | 337.1961 | 0.12201 | 337.1961 | 0.12201 |  | 0.05629 | 337.1961
121.3 | 10.109 | 43243.68 | 0.12224 | 0.05634 | 337.1091 | 0.12224 | 337.1091 | 0.12224 |  | 0.05634 | 337.1091
121.4 | 10.117 | 43233.45 | 0.12246 | 0.0564 | 337.0293 | 0.12246 | 337.0293 | 0.12246 |  | 0.0564 | 337.0293
121.5 | 10.125 | 43247.35 | 0.12269 | 0.05645 | 337.1377 | 0.12269 | 337.1377 | 0.12269 |  | 0.05645 | 337.1377
121.6 | 10.134 | 43224.56 | 0.12291 | 0.0565 | 336.96 | 0.12291 | 336.96 | 0.12291 |  | 0.0565 | 336.96
121.7 | 10.142 | 43221.69 | 0.12314 | 0.05655 | 336.9377 | 0.12314 | 336.9377 | 0.12314 |  | 0.05655 | 336.9377
121.8 | 10.15 | 43217.32 | 0.12336 | 0.0566 | 336.9036 | 0.12336 | 336.9036 | 0.12336 |  | 0.0566 | 336.9036
121.9 | 10.159 | 43219.82 | 0.12359 | 0.05665 | 336.9231 | 0.12359 | 336.9231 | 0.12359 |  | 0.05665 | 336.9231
122 | 10.167 | 43207.9 | 0.12381 | 0.0567 | 336.8302 | 0.12381 | 336.8302 | 0.12381 |  | 0.0567 | 336.8302
122.1 | 10.175 | 43204.82 | 0.12404 | 0.05675 | 336.8062 | 0.12404 | 336.8062 | 0.12404 |  | 0.05675 | 336.8062
122.2 | 10.184 | 43201.34 | 0.12427 | 0.0568 | 336.779 | 0.12427 | 336.779 | 0.12427 |  | 0.0568 | 336.779
122.3 | 10.192 | 43197.65 | 0.1245 | 0.05685 | 336.7503 | 0.1245 | 336.7503 | 0.1245 |  | 0.05685 | 336.7503
122.4 | 10.2 | 43195.2 | 0.12473 | 0.05689 | 336.7312 | 0.12473 | 336.7312 | 0.12473 |  | 0.05689 | 336.7312
122.5 | 10.209 | 43185.46 | 0.12496 | 0.05694 | 336.6552 | 0.12496 | 336.6552 | 0.12496 |  | 0.05694 | 336.6552
122.6 | 10.217 | 43181.77 | 0.12519 | 0.05698 | 336.6265 | 0.12519 | 336.6265 | 0.12519 |  | 0.05698 | 336.6265
122.7 | 10.225 | 43179.32 | 0.12541 | 0.05703 | 336.6074 | 0.12541 | 336.6074 | 0.12541 |  | 0.05703 | 336.6074
122.8 | 10.234 | 43178.01 | 0.12564 | 0.05708 | 336.5972 | 0.12564 | 336.5972 | 0.12564 |  | 0.05708 | 336.5972
122.9 | 10.242 | 43175.59 | 0.12587 | 0.05712 | 336.5783 | 0.12587 | 336.5783 | 0.12587 |  | 0.05712 | 336.5783
123 | 10.25 | 43173.71 | 0.1261 | 0.05716 | 336.5636 | 0.1261 | 336.5636 | 0.1261 |  | 0.05716 | 336.5636
123.1 | 10.259 | 43171.97 | 0.12632 | 0.05721 | 336.5501 | 0.12632 | 336.5501 | 0.12632 |  | 0.05721 | 336.5501
123.2 | 10.267 | 43168.17 | 0.12655 | 0.05725 | 336.5204 | 0.12655 | 336.5204 | 0.12655 |  | 0.05725 | 336.5204
123.3 | 10.275 | 43165.73 | 0.12679 | 0.05729 | 336.5014 | 0.12679 | 336.5014 | 0.12679 |  | 0.05729 | 336.5014
123.4 | 10.284 | 43163.09 | 0.12702 | 0.05733 | 336.4808 | 0.12702 | 336.4808 | 0.12702 |  | 0.05733 | 336.4808
123.5 | 10.292 | 43161.83 | 0.12725 | 0.05737 | 336.471 | 0.12725 | 336.471 | 0.12725 |  | 0.05737 | 336.471
123.6 | 10.3 | 43158.09 | 0.12748 | 0.05741 | 336.4419 | 0.12748 | 336.4419 | 0.12748 |  | 0.05741 | 336.4419
123.7 | 10.308 | 43153.66 | 0.12771 | 0.05745 | 336.4073 | 0.12771 | 336.4073 | 0.12771 |  | 0.05745 | 336.4073
123.8 | 10.317 | 43144.82 | 0.12795 | 0.05749 | 336.3384 | 0.12795 | 336.3384 | 0.12795 |  | 0.05749 | 336.3384
123.9 | 10.325 | 43139.42 | 0.12818 | 0.05753 | 336.2963 | 0.12818 | 336.2963 | 0.12818 |  | 0.05753 | 336.2963
124 | 10.334 | 43135.23 | 0.12841 | 0.05757 | 336.2637 | 0.12841 | 336.2637 | 0.12841 |  | 0.05757 | 336.2637
124.1 | 10.342 | 43132.32 | 0.12865 | 0.05761 | 336.241 | 0.12865 | 336.241 | 0.12865 |  | 0.05761 | 336.241
124.2 | 10.35 | 43124.21 | 0.12888 | 0.05764 | 336.1778 | 0.12888 | 336.1778 | 0.12888 |  | 0.05764 | 336.1778
124.3 | 10.359 | 43116.67 | 0.12911 | 0.05768 | 336.119 | 0.12911 | 336.119 | 0.12911 |  | 0.05768 | 336.119
124.4 | 10.367 | 43110.94 | 0.12935 | 0.05771 | 336.0743 | 0.12935 | 336.0743 | 0.12935 |  | 0.05771 | 336.0743
124.5 | 10.375 | 43110.68 | 0.12959 | 0.05775 | 336.0723 | 0.12959 | 336.0723 | 0.12959 |  | 0.05775 | 336.0723
124.6 | 10.384 | 43103.72 | 0.12982 | 0.05778 | 336.018 | 0.12982 | 336.018 | 0.12982 |  | 0.05778 | 336.018
124.7 | 10.392 | 43095.79 | 0.13005 | 0.05782 | 335.9562 | 0.13005 | 335.9562 | 0.13005 |  | 0.05782 | 335.9562
124.8 | 10.4 | 43094.06 | 0.13028 | 0.05785 | 335.9427 | 0.13028 | 335.9427 | 0.13028 |  | 0.05785 | 335.9427
124.9 | 10.409 | 43091.23 | 0.13051 | 0.05789 | 335.9207 | 0.13051 | 335.9207 | 0.13051 |  | 0.05789 | 335.9207
125 | 10.417 | 43086.77 | 0.13076 | 0.05792 | 335.8859 | 0.13076 | 335.8859 | 0.13076 |  | 0.05792 | 335.8859
125.1 | 10.425 | 43083.98 | 0.13099 | 0.05795 | 335.8641 | 0.13099 | 335.8641 | 0.13099 |  | 0.05795 | 335.8641
125.2 | 10.434 | 43080.55 | 0.13123 | 0.05798 | 335.8374 | 0.13123 | 335.8374 | 0.13123 |  | 0.05798 | 335.8374
125.3 | 10.442 | 43076.11 | 0.13146 | 0.05801 | 335.8028 | 0.13146 | 335.8028 | 0.13146 |  | 0.05801 | 335.8028
125.4 | 10.45 | 43075.9 | 0.1317 | 0.05804 | 335.8012 | 0.1317 | 335.8012 | 0.1317 |  | 0.05804 | 335.8012
125.5 | 10.459 | 43074.16 | 0.13194 | 0.05807 | 335.7876 | 0.13194 | 335.7876 | 0.13194 |  | 0.05807 | 335.7876
125.6 | 10.467 | 43070.02 | 0.13218 | 0.0581 | 335.7553 | 0.13218 | 335.7553 | 0.13218 |  | 0.0581 | 335.7553
125.7 | 10.475 | 43065.37 | 0.13241 | 0.05813 | 335.7191 | 0.13241 | 335.7191 | 0.13241 |  | 0.05813 | 335.7191
125.8 | 10.484 | 43066.6 | 0.13265 | 0.05816 | 335.7287 | 0.13265 | 335.7287 | 0.13265 |  | 0.05816 | 335.7287
125.9 | 10.492 | 43060.49 | 0.13288 | 0.05818 | 335.681 | 0.13288 | 335.681 | 0.13288 |  | 0.05818 | 335.681
126 | 10.5 | 43057.56 | 0.13312 | 0.05821 | 335.6582 | 0.13312 | 335.6582 | 0.13312 |  | 0.05821 | 335.6582
126.1 | 10.509 | 43053.79 | 0.13336 | 0.05824 | 335.6288 | 0.13336 | 335.6288 | 0.13336 |  | 0.05824 | 335.6288
126.2 | 10.517 | 43050.41 | 0.13359 | 0.05826 | 335.6024 | 0.13359 | 335.6024 | 0.13359 |  | 0.05826 | 335.6024
126.3 | 10.525 | 43045.88 | 0.13383 | 0.05829 | 335.5671 | 0.13383 | 335.5671 | 0.13383 |  | 0.05829 | 335.5671
126.4 | 10.533 | 43041.4 | 0.13407 | 0.05832 | 335.5322 | 0.13407 | 335.5322 | 0.13407 |  | 0.05832 | 335.5322
126.5 | 10.542 | 43037.74 | 0.13431 | 0.05834 | 335.5037 | 0.13431 | 335.5037 | 0.13431 |  | 0.05834 | 335.5037
126.6 | 10.55 | 43032.81 | 0.13455 | 0.05836 | 335.4652 | 0.13455 | 335.4652 | 0.13455 |  | 0.05836 | 335.4652
126.7 | 10.559 | 43029.33 | 0.1348 | 0.05839 | 335.4381 | 0.1348 | 335.4381 | 0.1348 |  | 0.05839 | 335.4381
126.8 | 10.567 | 43023.63 | 0.13504 | 0.05841 | 335.3937 | 0.13504 | 335.3937 | 0.13504 |  | 0.05841 | 335.3937
126.9 | 10.575 | 43018.92 | 0.13528 | 0.05843 | 335.357 | 0.13528 | 335.357 | 0.13528 |  | 0.05843 | 335.357
127 | 10.584 | 43016.5 | 0.13551 | 0.05846 | 335.3381 | 0.13551 | 335.3381 | 0.13551 |  | 0.05846 | 335.3381
127.1 | 10.592 | 43009.77 | 0.13576 | 0.05848 | 335.2856 | 0.13576 | 335.2856 | 0.13576 |  | 0.05848 | 335.2856
127.2 | 10.6 | 43007.84 | 0.136 | 0.0585 | 335.2706 | 0.136 | 335.2706 | 0.136 |  | 0.0585 | 335.2706
127.3 | 10.609 | 43002.25 | 0.13624 | 0.05852 | 335.227 | 0.13624 | 335.227 | 0.13624 |  | 0.05852 | 335.227
127.4 | 10.617 | 42997.53 | 0.13648 | 0.05854 | 335.1902 | 0.13648 | 335.1902 | 0.13648 |  | 0.05854 | 335.1902
127.5 | 10.625 | 42987.37 | 0.13672 | 0.05856 | 335.111 | 0.13672 | 335.111 | 0.13672 |  | 0.05856 | 335.111
127.6 | 10.634 | 42980.43 | 0.13697 | 0.05858 | 335.0569 | 0.13697 | 335.0569 | 0.13697 |  | 0.05858 | 335.0569
127.7 | 10.642 | 42972.32 | 0.13721 | 0.0586 | 334.9937 | 0.13721 | 334.9937 | 0.13721 |  | 0.0586 | 334.9937
127.8 | 10.65 | 42955.64 | 0.13745 | 0.05862 | 334.8637 | 0.13745 | 334.8637 | 0.13745 |  | 0.05862 | 334.8637
127.9 | 10.659 | 42939.71 | 0.13769 | 0.05864 | 334.7395 | 0.13769 | 334.7395 | 0.13769 |  | 0.05864 | 334.7395
128 | 10.667 | 42929.55 | 0.13793 | 0.05866 | 334.6603 | 0.13793 | 334.6603 | 0.13793 |  | 0.05866 | 334.6603
128.1 | 10.675 | 42910.23 | 0.13817 | 0.05867 | 334.5097 | 0.13817 | 334.5097 | 0.13817 |  | 0.05867 | 334.5097
128.2 | 10.684 | 42897.16 | 0.13841 | 0.05869 | 334.4078 | 0.13841 | 334.4078 | 0.13841 |  | 0.05869 | 334.4078
128.3 | 10.692 | 42877.86 | 0.13866 | 0.05871 | 334.2573 | 0.13866 | 334.2573 | 0.13866 |  | 0.05871 | 334.2573
128.4 | 10.7 | 42857.94 | 0.1389 | 0.05872 | 334.102 | 0.1389 | 334.102 | 0.1389 |  | 0.05872 | 334.102
128.5 | 10.708 | 42845.34 | 0.13915 | 0.05874 | 334.0038 | 0.13915 | 334.0038 | 0.13915 |  | 0.05874 | 334.0038
128.6 | 10.717 | 42822.7 | 0.13938 | 0.05876 | 333.8273 | 0.13938 | 333.8273 | 0.13938 |  | 0.05876 | 333.8273
128.7 | 10.725 | 42814.32 | 0.13963 | 0.05877 | 333.762 | 0.13963 | 333.762 | 0.13963 |  | 0.05877 | 333.762
128.8 | 10.734 | 42803.36 | 0.13988 | 0.05879 | 333.6765 | 0.13988 | 333.6765 | 0.13988 |  | 0.05879 | 333.6765
128.9 | 10.742 | 42777.69 | 0.14013 | 0.0588 | 333.4764 | 0.14013 | 333.4764 | 0.14013 |  | 0.0588 | 333.4764
129 | 10.75 | 42753.13 | 0.14037 | 0.05882 | 333.285 | 0.14037 | 333.285 | 0.14037 |  | 0.05882 | 333.285
129.1 | 10.759 | 42749.16 | 0.14062 | 0.05883 | 333.254 | 0.14062 | 333.254 | 0.14062 |  | 0.05883 | 333.254
129.2 | 10.767 | 42745.64 | 0.14086 | 0.05884 | 333.2266 | 0.14086 | 333.2266 | 0.14086 |  | 0.05884 | 333.2266
129.3 | 10.775 | 42724.09 | 0.14111 | 0.05886 | 333.0586 | 0.14111 | 333.0586 | 0.14111 |  | 0.05886 | 333.0586
129.4 | 10.784 | 42717.66 | 0.14135 | 0.05887 | 333.0085 | 0.14135 | 333.0085 | 0.14135 |  | 0.05887 | 333.0085
129.5 | 10.792 | 42705.88 | 0.1416 | 0.05888 | 332.9166 | 0.1416 | 332.9166 | 0.1416 |  | 0.05888 | 332.9166
129.6 | 10.8 | 42690.09 | 0.14185 | 0.0589 | 332.7935 | 0.14185 | 332.7935 | 0.14185 |  | 0.0589 | 332.7935
129.7 | 10.809 | 42679.17 | 0.14209 | 0.05891 | 332.7084 | 0.14209 | 332.7084 | 0.14209 |  | 0.05891 | 332.7084
129.8 | 10.817 | 42664.11 | 0.14234 | 0.05892 | 332.591 | 0.14234 | 332.591 | 0.14234 |  | 0.05892 | 332.591
129.9 | 10.825 | 42644.18 | 0.14259 | 0.05893 | 332.4356 | 0.14259 | 332.4356 | 0.14259 |  | 0.05893 | 332.4356
130 | 10.834 | 42637.82 | 0.14283 | 0.05894 | 332.3861 | 0.14283 | 332.3861 | 0.14283 |  | 0.05894 | 332.3861
130.1 | 10.842 | 42620.67 | 0.14308 | 0.05895 | 332.2524 | 0.14308 | 332.2524 | 0.14308 |  | 0.05895 | 332.2524
130.2 | 10.85 | 42609.55 | 0.14333 | 0.05896 | 332.1657 | 0.14333 | 332.1657 | 0.14333 |  | 0.05896 | 332.1657
130.3 | 10.859 | 42602.72 | 0.14357 | 0.05897 | 332.1124 | 0.14357 | 332.1124 | 0.14357 |  | 0.05897 | 332.1124
130.4 | 10.867 | 42595.5 | 0.14382 | 0.05899 | 332.0562 | 0.14382 | 332.0562 | 0.14382 |  | 0.05899 | 332.0562
130.5 | 10.875 | 42588.27 | 0.14407 | 0.05899 | 331.9998 | 0.14407 | 331.9998 | 0.14407 |  | 0.05899 | 331.9998
130.6 | 10.884 | 42569.42 | 0.14432 | 0.059 | 331.8529 | 0.14432 | 331.8529 | 0.14432 |  | 0.059 | 331.8529
130.7 | 10.892 | 42562.48 | 0.14457 | 0.05901 | 331.7987 | 0.14457 | 331.7987 | 0.14457 |  | 0.05901 | 331.7987
130.8 | 10.9 | 42560.23 | 0.14481 | 0.05902 | 331.7812 | 0.14481 | 331.7812 | 0.14481 |  | 0.05902 | 331.7812
130.9 | 10.909 | 42549.09 | 0.14507 | 0.05903 | 331.6944 | 0.14507 | 331.6944 | 0.14507 |  | 0.05903 | 331.6944
131 | 10.917 | 42538.36 | 0.14532 | 0.05904 | 331.6107 | 0.14532 | 331.6107 | 0.14532 |  | 0.05904 | 331.6107
131.1 | 10.925 | 42531.21 | 0.14557 | 0.05905 | 331.555 | 0.14557 | 331.555 | 0.14557 |  | 0.05905 | 331.555
131.2 | 10.934 | 42523.53 | 0.14582 | 0.05906 | 331.4951 | 0.14582 | 331.4951 | 0.14582 |  | 0.05906 | 331.4951
131.3 | 10.942 | 42519.15 | 0.14607 | 0.05907 | 331.461 | 0.14607 | 331.461 | 0.14607 |  | 0.05907 | 331.461
131.4 | 10.95 | 42513.21 | 0.14632 | 0.05907 | 331.4147 | 0.14632 | 331.4147 | 0.14632 |  | 0.05907 | 331.4147
131.5 | 10.959 | 42510.66 | 0.14657 | 0.05908 | 331.3948 | 0.14657 | 331.3948 | 0.14657 |  | 0.05908 | 331.3948
131.6 | 10.967 | 42503.98 | 0.14682 | 0.05909 | 331.3427 | 0.14682 | 331.3427 | 0.14682 |  | 0.05909 | 331.3427
131.7 | 10.975 | 42500.01 | 0.14707 | 0.0591 | 331.3118 | 0.14707 | 331.3118 | 0.14707 |  | 0.0591 | 331.3118
131.8 | 10.984 | 42495.99 | 0.14733 | 0.05911 | 331.2804 | 0.14733 | 331.2804 | 0.14733 |  | 0.05911 | 331.2804
131.9 | 10.992 | 42489.36 | 0.14758 | 0.05911 | 331.2287 | 0.14758 | 331.2287 | 0.14758 |  | 0.05911 | 331.2287
132 | 11 | 42483.44 | 0.14783 | 0.05912 | 331.1826 | 0.14783 | 331.1826 | 0.14783 |  | 0.05912 | 331.1826
132.1 | 11.009 | 42476.94 | 0.14808 | 0.05913 | 331.1319 | 0.14808 | 331.1319 | 0.14808 |  | 0.05913 | 331.1319
132.2 | 11.017 | 42465.1 | 0.14834 | 0.05913 | 331.0396 | 0.14834 | 331.0396 | 0.14834 |  | 0.05913 | 331.0396
132.3 | 11.025 | 42451.61 | 0.14859 | 0.05914 | 330.9345 | 0.14859 | 330.9345 | 0.14859 |  | 0.05914 | 330.9345
132.4 | 11.034 | 42447.27 | 0.14885 | 0.05915 | 330.9006 | 0.14885 | 330.9006 | 0.14885 |  | 0.05915 | 330.9006
132.5 | 11.042 | 42431.16 | 0.1491 | 0.05915 | 330.775 | 0.1491 | 330.775 | 0.1491 |  | 0.05915 | 330.775
132.6 | 11.05 | 42408.15 | 0.14935 | 0.05916 | 330.5957 | 0.14935 | 330.5957 | 0.14935 |  | 0.05916 | 330.5957
132.7 | 11.059 | 42400.87 | 0.1496 | 0.05916 | 330.5389 | 0.1496 | 330.5389 | 0.1496 |  | 0.05916 | 330.5389
132.8 | 11.067 | 42392.3 | 0.14986 | 0.05917 | 330.4721 | 0.14986 | 330.4721 | 0.14986 |  | 0.05917 | 330.4721
132.9 | 11.075 | 42375.56 | 0.15012 | 0.05917 | 330.3416 | 0.15012 | 330.3416 | 0.15012 |  | 0.05917 | 330.3416
133 | 11.084 | 42375.77 | 0.15037 | 0.05918 | 330.3432 | 0.15037 | 330.3432 | 0.15037 |  | 0.05918 | 330.3432
133.1 | 11.092 | 42367.2 | 0.15063 | 0.05918 | 330.2764 | 0.15063 | 330.2764 | 0.15063 |  | 0.05918 | 330.2764
133.2 | 11.1 | 42361.04 | 0.15088 | 0.05919 | 330.2284 | 0.15088 | 330.2284 | 0.15088 |  | 0.05919 | 330.2284
133.3 | 11.109 | 42355.11 | 0.15114 | 0.05919 | 330.1822 | 0.15114 | 330.1822 | 0.15114 |  | 0.05919 | 330.1822
133.4 | 11.117 | 42348.48 | 0.15139 | 0.0592 | 330.1305 | 0.15139 | 330.1305 | 0.15139 |  | 0.0592 | 330.1305
133.5 | 11.125 | 42334.44 | 0.15165 | 0.0592 | 330.021 | 0.15165 | 330.021 | 0.15165 |  | 0.0592 | 330.021
133.6 | 11.134 | 42325.2 | 0.1519 | 0.0592 | 329.949 | 0.1519 | 329.949 | 0.1519 |  | 0.0592 | 329.949
133.7 | 11.142 | 42315.67 | 0.15216 | 0.05921 | 329.8747 | 0.15216 | 329.8747 | 0.15216 |  | 0.05921 | 329.8747
133.8 | 11.15 | 42297.68 | 0.15242 | 0.05921 | 329.7345 | 0.15242 | 329.7345 | 0.15242 |  | 0.05921 | 329.7345
133.9 | 11.158 | 42280.51 | 0.15267 | 0.05922 | 329.6006 | 0.15267 | 329.6006 | 0.15267 |  | 0.05922 | 329.6006
134 | 11.167 | 42267.13 | 0.15293 | 0.05922 | 329.4963 | 0.15293 | 329.4963 | 0.15293 |  | 0.05922 | 329.4963
134.1 | 11.175 | 42258.89 | 0.15319 | 0.05923 | 329.4321 | 0.15319 | 329.4321 | 0.15319 |  | 0.05923 | 329.4321
134.2 | 11.184 | 42234.33 | 0.15345 | 0.05923 | 329.2406 | 0.15345 | 329.2406 | 0.15345 |  | 0.05923 | 329.2406
134.3 | 11.192 | 42214.62 | 0.1537 | 0.05923 | 329.087 | 0.1537 | 329.087 | 0.1537 |  | 0.05923 | 329.087
134.4 | 11.2 | 42205.01 | 0.15396 | 0.05923 | 329.0121 | 0.15396 | 329.0121 | 0.15396 |  | 0.05923 | 329.0121
134.5 | 11.209 | 42186.27 | 0.15422 | 0.05924 | 328.866 | 0.15422 | 328.866 | 0.15422 |  | 0.05924 | 328.866
134.6 | 11.217 | 42176.44 | 0.15448 | 0.05924 | 328.7893 | 0.15448 | 328.7893 | 0.15448 |  | 0.05924 | 328.7893
134.7 | 11.225 | 42167.76 | 0.15474 | 0.05925 | 328.7217 | 0.15474 | 328.7217 | 0.15474 |  | 0.05925 | 328.7217
134.8 | 11.234 | 42158 | 0.155 | 0.05925 | 328.6456 | 0.155 | 328.6456 | 0.155 |  | 0.05925 | 328.6456
134.9 | 11.242 | 42150.56 | 0.15526 | 0.05925 | 328.5876 | 0.15526 | 328.5876 | 0.15526 |  | 0.05925 | 328.5876
135 | 11.25 | 42139.93 | 0.15552 | 0.05925 | 328.5047 | 0.15552 | 328.5047 | 0.15552 |  | 0.05925 | 328.5047
135.1 | 11.258 | 42122.29 | 0.15578 | 0.05926 | 328.3672 | 0.15578 | 328.3672 | 0.15578 |  | 0.05926 | 328.3672
135.2 | 11.267 | 42106.44 | 0.15603 | 0.05926 | 328.2437 | 0.15603 | 328.2437 | 0.15603 |  | 0.05926 | 328.2437
135.3 | 11.275 | 42088.3 | 0.1563 | 0.05926 | 328.1022 | 0.1563 | 328.1022 | 0.1563 |  | 0.05926 | 328.1022
135.4 | 11.284 | 42066.87 | 0.15655 | 0.05926 | 327.9352 | 0.15655 | 327.9352 | 0.15655 |  | 0.05926 | 327.9352
135.5 | 11.292 | 42043.66 | 0.15681 | 0.05927 | 327.7543 | 0.15681 | 327.7543 | 0.15681 |  | 0.05927 | 327.7543
135.6 | 11.3 | 42037.61 | 0.15707 | 0.05927 | 327.7071 | 0.15707 | 327.7071 | 0.15707 |  | 0.05927 | 327.7071
135.7 | 11.309 | 42026.94 | 0.15733 | 0.05927 | 327.6239 | 0.15733 | 327.6239 | 0.15733 |  | 0.05927 | 327.6239
135.8 | 11.317 | 42016.59 | 0.15759 | 0.05927 | 327.5432 | 0.15759 | 327.5432 | 0.15759 |  | 0.05927 | 327.5432
135.9 | 11.325 | 42007.38 | 0.15785 | 0.05927 | 327.4714 | 0.15785 | 327.4714 | 0.15785 |  | 0.05927 | 327.4714
136 | 11.334 | 41997.96 | 0.15811 | 0.05928 | 327.398 | 0.15811 | 327.398 | 0.15811 |  | 0.05928 | 327.398
136.1 | 11.342 | 41991.95 | 0.15837 | 0.05928 | 327.3511 | 0.15837 | 327.3511 | 0.15837 |  | 0.05928 | 327.3511
136.2 | 11.35 | 41986.55 | 0.15863 | 0.05928 | 327.309 | 0.15863 | 327.309 | 0.15863 |  | 0.05928 | 327.309
136.3 | 11.359 | 41978.36 | 0.15889 | 0.05928 | 327.2452 | 0.15889 | 327.2452 | 0.15889 |  | 0.05928 | 327.2452
136.4 | 11.367 | 41970.3 | 0.15915 | 0.05928 | 327.1824 | 0.15915 | 327.1824 | 0.15915 |  | 0.05928 | 327.1824
136.5 | 11.375 | 41955.35 | 0.15942 | 0.05929 | 327.0658 | 0.15942 | 327.0658 | 0.15942 |  | 0.05929 | 327.0658
136.6 | 11.384 | 41944.07 | 0.15968 | 0.05929 | 326.9779 | 0.15968 | 326.9779 | 0.15968 |  | 0.05929 | 326.9779
136.7 | 11.392 | 41937.27 | 0.15994 | 0.05929 | 326.9249 | 0.15994 | 326.9249 | 0.15994 |  | 0.05929 | 326.9249
136.8 | 11.4 | 41927.59 | 0.1602 | 0.05929 | 326.8494 | 0.1602 | 326.8494 | 0.1602 |  | 0.05929 | 326.8494
136.9 | 11.409 | 41914.39 | 0.16046 | 0.05929 | 326.7465 | 0.16046 | 326.7465 | 0.16046 |  | 0.05929 | 326.7465
137 | 11.417 | 41901.52 | 0.16073 | 0.05929 | 326.6462 | 0.16073 | 326.6462 | 0.16073 |  | 0.05929 | 326.6462
137.1 | 11.425 | 41882.6 | 0.16099 | 0.0593 | 326.4987 | 0.16099 | 326.4987 | 0.16099 |  | 0.0593 | 326.4987
137.2 | 11.433 | 41860.87 | 0.16125 | 0.05929 | 326.3293 | 0.16125 | 326.3293 | 0.16125 |  | 0.05929 | 326.3293
137.3 | 11.442 | 41842.42 | 0.16152 | 0.0593 | 326.1855 | 0.16152 | 326.1855 | 0.16152 |  | 0.0593 | 326.1855
137.4 | 11.45 | 41821.07 | 0.16178 | 0.0593 | 326.019 | 0.16178 | 326.019 | 0.16178 |  | 0.0593 | 326.019
137.5 | 11.459 | 41800.04 | 0.16205 | 0.0593 | 325.8551 | 0.16205 | 325.8551 | 0.16205 |  | 0.0593 | 325.8551
137.6 | 11.467 | 41771.44 | 0.16231 | 0.0593 | 325.6321 | 0.16231 | 325.6321 | 0.16231 |  | 0.0593 | 325.6321
137.7 | 11.475 | 41750.05 | 0.16257 | 0.0593 | 325.4654 | 0.16257 | 325.4654 | 0.16257 |  | 0.0593 | 325.4654
137.8 | 11.484 | 41745.87 | 0.16283 | 0.0593 | 325.4328 | 0.16283 | 325.4328 | 0.16283 |  | 0.0593 | 325.4328
137.9 | 11.492 | 41723.88 | 0.1631 | 0.0593 | 325.2614 | 0.1631 | 325.2614 | 0.1631 |  | 0.0593 | 325.2614
138 | 11.5 | 41702.41 | 0.16337 | 0.0593 | 325.094 | 0.16337 | 325.094 | 0.16337 |  | 0.0593 | 325.094
138.1 | 11.509 | 41685.98 | 0.16364 | 0.0593 | 324.9659 | 0.16364 | 324.9659 | 0.16364 |  | 0.0593 | 324.9659
138.2 | 11.517 | 41654.75 | 0.16391 | 0.05931 | 324.7225 | 0.16391 | 324.7225 | 0.16391 |  | 0.05931 | 324.7225
138.3 | 11.525 | 41639.71 | 0.16418 | 0.05931 | 324.6052 | 0.16418 | 324.6052 | 0.16418 |  | 0.05931 | 324.6052
138.4 | 11.534 | 41628.12 | 0.16444 | 0.05931 | 324.5149 | 0.16444 | 324.5149 | 0.16444 |  | 0.05931 | 324.5149
138.5 | 11.542 | 41613.6 | 0.16471 | 0.05931 | 324.4017 | 0.16471 | 324.4017 | 0.16471 |  | 0.05931 | 324.4017
138.6 | 11.55 | 41600.15 | 0.16497 | 0.05931 | 324.2968 | 0.16497 | 324.2968 | 0.16497 |  | 0.05931 | 324.2968
138.7 | 11.559 | 41590.13 | 0.16524 | 0.05931 | 324.2187 | 0.16524 | 324.2187 | 0.16524 |  | 0.05931 | 324.2187
138.8 | 11.567 | 41581.61 | 0.16551 | 0.05931 | 324.1523 | 0.16551 | 324.1523 | 0.16551 |  | 0.05931 | 324.1523
138.9 | 11.575 | 41572.32 | 0.16577 | 0.05931 | 324.0799 | 0.16577 | 324.0799 | 0.16577 |  | 0.05931 | 324.0799
139 | 11.584 | 41564.18 | 0.16604 | 0.05931 | 324.0164 | 0.16604 | 324.0164 | 0.16604 |  | 0.05931 | 324.0164
139.1 | 11.592 | 41556.98 | 0.1663 | 0.05931 | 323.9603 | 0.1663 | 323.9603 | 0.1663 |  | 0.05931 | 323.9603
139.2 | 11.6 | 41550.83 | 0.16658 | 0.05931 | 323.9124 | 0.16658 | 323.9124 | 0.16658 |  | 0.05931 | 323.9124
139.3 | 11.608 | 41543.36 | 0.16684 | 0.05931 | 323.8541 | 0.16684 | 323.8541 | 0.16684 |  | 0.05931 | 323.8541
139.4 | 11.617 | 41539.5 | 0.16711 | 0.05931 | 323.824 | 0.16711 | 323.824 | 0.16711 |  | 0.05931 | 323.824
139.5 | 11.625 | 41533.84 | 0.16738 | 0.05931 | 323.7799 | 0.16738 | 323.7799 | 0.16738 |  | 0.05931 | 323.7799
139.6 | 11.634 | 41523.78 | 0.16766 | 0.05931 | 323.7015 | 0.16766 | 323.7015 | 0.16766 |  | 0.05931 | 323.7015
139.7 | 11.642 | 41506.34 | 0.16792 | 0.05931 | 323.5655 | 0.16792 | 323.5655 | 0.16792 |  | 0.05931 | 323.5655
139.8 | 11.65 | 41484.22 | 0.16819 | 0.05931 | 323.3931 | 0.16819 | 323.3931 | 0.16819 |  | 0.05931 | 323.3931
139.9 | 11.659 | 41445.37 | 0.16846 | 0.05931 | 323.0902 | 0.16846 | 323.0902 | 0.16846 |  | 0.05931 | 323.0902
140 | 11.667 | 41427.26 | 0.16873 | 0.05931 | 322.9491 | 0.16873 | 322.9491 | 0.16873 |  | 0.05931 | 322.9491
140.1 | 11.675 | 41396.11 | 0.16901 | 0.05931 | 322.7062 | 0.16901 | 322.7062 | 0.16901 |  | 0.05931 | 322.7062
140.2 | 11.684 | 41363.74 | 0.16928 | 0.05931 | 322.4539 | 0.16928 | 322.4539 | 0.16928 |  | 0.05931 | 322.4539
140.3 | 11.692 | 41352.75 | 0.16954 | 0.05931 | 322.3682 | 0.16954 | 322.3682 | 0.16954 |  | 0.05931 | 322.3682
140.4 | 11.7 | 41345.2 | 0.16982 | 0.05931 | 322.3094 | 0.16982 | 322.3094 | 0.16982 |  | 0.05931 | 322.3094
140.5 | 11.708 | 41328.54 | 0.17009 | 0.05931 | 322.1795 | 0.17009 | 322.1795 | 0.17009 |  | 0.05931 | 322.1795
140.6 | 11.717 | 41314.16 | 0.17036 | 0.05931 | 322.0674 | 0.17036 | 322.0674 | 0.17036 |  | 0.05931 | 322.0674
140.7 | 11.725 | 41298.62 | 0.17064 | 0.05931 | 321.9462 | 0.17064 | 321.9462 | 0.17064 |  | 0.05931 | 321.9462
140.8 | 11.734 | 41269.2 | 0.1709 | 0.05931 | 321.7169 | 0.1709 | 321.7169 | 0.1709 |  | 0.05931 | 321.7169
140.9 | 11.742 | 41247.11 | 0.17118 | 0.05931 | 321.5447 | 0.17118 | 321.5447 | 0.17118 |  | 0.05931 | 321.5447
141 | 11.75 | 41230.79 | 0.17145 | 0.05931 | 321.4175 | 0.17145 | 321.4175 | 0.17145 |  | 0.05931 | 321.4175
141.1 | 11.759 | 41206.41 | 0.17172 | 0.05931 | 321.2274 | 0.17172 | 321.2274 | 0.17172 |  | 0.05931 | 321.2274
141.2 | 11.767 | 41180.29 | 0.17199 | 0.05931 | 321.0238 | 0.17199 | 321.0238 | 0.17199 |  | 0.05931 | 321.0238
141.3 | 11.775 | 41160.63 | 0.17226 | 0.05931 | 320.8705 | 0.17226 | 320.8705 | 0.17226 |  | 0.05931 | 320.8705
141.4 | 11.784 | 41135.32 | 0.17254 | 0.05931 | 320.6732 | 0.17254 | 320.6732 | 0.17254 |  | 0.05931 | 320.6732
141.5 | 11.792 | 41116.5 | 0.17281 | 0.05931 | 320.5265 | 0.17281 | 320.5265 | 0.17281 |  | 0.05931 | 320.5265
141.6 | 11.8 | 41105.14 | 0.17309 | 0.05931 | 320.438 | 0.17309 | 320.438 | 0.17309 |  | 0.05931 | 320.438
141.7 | 11.809 | 41096.82 | 0.17337 | 0.05931 | 320.3731 | 0.17337 | 320.3731 | 0.17337 |  | 0.05931 | 320.3731
141.8 | 11.817 | 41072.89 | 0.17364 | 0.05931 | 320.1865 | 0.17364 | 320.1865 | 0.17364 |  | 0.05931 | 320.1865
141.9 | 11.825 | 41055.36 | 0.17391 | 0.05931 | 320.0499 | 0.17391 | 320.0499 | 0.17391 |  | 0.05931 | 320.0499
142 | 11.834 | 41039.57 | 0.17418 | 0.05931 | 319.9268 | 0.17418 | 319.9268 | 0.17418 |  | 0.05931 | 319.9268
142.1 | 11.842 | 41016.55 | 0.17446 | 0.05931 | 319.7473 | 0.17446 | 319.7473 | 0.17446 |  | 0.05931 | 319.7473
142.2 | 11.85 | 41002.09 | 0.17473 | 0.05931 | 319.6346 | 0.17473 | 319.6346 | 0.17473 |  | 0.05931 | 319.6346
142.3 | 11.859 | 40984.53 | 0.175 | 0.05931 | 319.4977 | 0.175 | 319.4977 | 0.175 |  | 0.05931 | 319.4977
142.4 | 11.867 | 40967.23 | 0.17528 | 0.05931 | 319.3629 | 0.17528 | 319.3629 | 0.17528 |  | 0.05931 | 319.3629
142.5 | 11.875 | 40953.79 | 0.17556 | 0.05931 | 319.2581 | 0.17556 | 319.2581 | 0.17556 |  | 0.05931 | 319.2581
142.6 | 11.884 | 40946.42 | 0.17583 | 0.05931 | 319.2006 | 0.17583 | 319.2006 | 0.17583 |  | 0.05931 | 319.2006
142.7 | 11.892 | 40938.48 | 0.17611 | 0.05931 | 319.1387 | 0.17611 | 319.1387 | 0.17611 |  | 0.05931 | 319.1387
142.8 | 11.9 | 40929.47 | 0.17639 | 0.05931 | 319.0685 | 0.17639 | 319.0685 | 0.17639 |  | 0.05931 | 319.0685
142.9 | 11.909 | 40922.14 | 0.17667 | 0.0593 | 319.0114 | 0.17667 | 319.0114 | 0.17667 |  | 0.0593 | 319.0114
143 | 11.917 | 40914.64 | 0.17694 | 0.0593 | 318.9529 | 0.17694 | 318.9529 | 0.17694 |  | 0.0593 | 318.9529
143.1 | 11.925 | 40907.55 | 0.17722 | 0.0593 | 318.8976 | 0.17722 | 318.8976 | 0.17722 |  | 0.0593 | 318.8976
143.2 | 11.934 | 40900.07 | 0.1775 | 0.0593 | 318.8393 | 0.1775 | 318.8393 | 0.1775 |  | 0.0593 | 318.8393
143.3 | 11.942 | 40885.7 | 0.17778 | 0.0593 | 318.7273 | 0.17778 | 318.7273 | 0.17778 |  | 0.0593 | 318.7273
143.4 | 11.95 | 40864.91 | 0.17805 | 0.0593 | 318.5652 | 0.17805 | 318.5652 | 0.17805 |  | 0.0593 | 318.5652
143.5 | 11.959 | 40845.89 | 0.17833 | 0.0593 | 318.417 | 0.17833 | 318.417 | 0.17833 |  | 0.0593 | 318.417
143.6 | 11.967 | 40821.24 | 0.17861 | 0.0593 | 318.2248 | 0.17861 | 318.2248 | 0.17861 |  | 0.0593 | 318.2248
143.7 | 11.975 | 40782.2 | 0.17888 | 0.0593 | 317.9205 | 0.17888 | 317.9205 | 0.17888 |  | 0.0593 | 317.9205
143.8 | 11.984 | 40754.5 | 0.17916 | 0.0593 | 317.7045 | 0.17916 | 317.7045 | 0.17916 |  | 0.0593 | 317.7045
143.9 | 11.992 | 40732.36 | 0.17944 | 0.0593 | 317.5319 | 0.17944 | 317.5319 | 0.17944 |  | 0.0593 | 317.5319
144 | 12 | 40710.42 | 0.17971 | 0.0593 | 317.3609 | 0.17971 | 317.3609 | 0.17971 |  | 0.0593 | 317.3609
144.1 | 12.009 | 40676.66 | 0.17999 | 0.0593 | 317.0977 | 0.17999 | 317.0977 | 0.17999 |  | 0.0593 | 317.0977
144.2 | 12.017 | 40649.14 | 0.18027 | 0.0593 | 316.8832 | 0.18027 | 316.8832 | 0.18027 |  | 0.0593 | 316.8832
144.3 | 12.025 | 40631.23 | 0.18055 | 0.0593 | 316.7436 | 0.18055 | 316.7436 | 0.18055 |  | 0.0593 | 316.7436
144.4 | 12.034 | 40608.57 | 0.18083 | 0.0593 | 316.5669 | 0.18083 | 316.5669 | 0.18083 |  | 0.0593 | 316.5669
144.5 | 12.042 | 40586.27 | 0.18111 | 0.05929 | 316.3931 | 0.18111 | 316.3931 | 0.18111 |  | 0.05929 | 316.3931
144.6 | 12.05 | 40562.99 | 0.18139 | 0.0593 | 316.2116 | 0.18139 | 316.2116 | 0.18139 |  | 0.0593 | 316.2116
144.7 | 12.059 | 40552.93 | 0.18167 | 0.05929 | 316.1332 | 0.18167 | 316.1332 | 0.18167 |  | 0.05929 | 316.1332
144.8 | 12.067 | 40538.32 | 0.18195 | 0.05929 | 316.0193 | 0.18195 | 316.0193 | 0.18195 |  | 0.05929 | 316.0193
144.9 | 12.075 | 40522 | 0.18224 | 0.05929 | 315.892 | 0.18224 | 315.892 | 0.18224 |  | 0.05929 | 315.892
145 | 12.084 | 40507.13 | 0.18251 | 0.05929 | 315.7761 | 0.18251 | 315.7761 | 0.18251 |  | 0.05929 | 315.7761
145.1 | 12.092 | 40495.58 | 0.1828 | 0.05929 | 315.6861 | 0.1828 | 315.6861 | 0.1828 |  | 0.05929 | 315.6861
145.2 | 12.1 | 40481.49 | 0.18308 | 0.05929 | 315.5762 | 0.18308 | 315.5762 | 0.18308 |  | 0.05929 | 315.5762
145.3 | 12.109 | 40467.96 | 0.18336 | 0.05929 | 315.4708 | 0.18336 | 315.4708 | 0.18336 |  | 0.05929 | 315.4708
145.4 | 12.117 | 40449.95 | 0.18364 | 0.05929 | 315.3304 | 0.18364 | 315.3304 | 0.18364 |  | 0.05929 | 315.3304
145.5 | 12.125 | 40430.16 | 0.18393 | 0.05929 | 315.1761 | 0.18393 | 315.1761 | 0.18393 |  | 0.05929 | 315.1761
145.6 | 12.134 | 40416.37 | 0.18421 | 0.05929 | 315.0686 | 0.18421 | 315.0686 | 0.18421 |  | 0.05929 | 315.0686
145.7 | 12.142 | 40372.54 | 0.1845 | 0.05929 | 314.7269 | 0.1845 | 314.7269 | 0.1845 |  | 0.05929 | 314.7269
145.8 | 12.15 | 40355.15 | 0.18478 | 0.05929 | 314.5914 | 0.18478 | 314.5914 | 0.18478 |  | 0.05929 | 314.5914
145.9 | 12.159 | 40345.36 | 0.18507 | 0.05929 | 314.515 | 0.18507 | 314.515 | 0.18507 |  | 0.05929 | 314.515
146 | 12.167 | 40332.97 | 0.18535 | 0.05928 | 314.4185 | 0.18535 | 314.4185 | 0.18535 |  | 0.05928 | 314.4185
146.1 | 12.175 | 40321.73 | 0.18563 | 0.05928 | 314.3308 | 0.18563 | 314.3308 | 0.18563 |  | 0.05928 | 314.3308
146.2 | 12.184 | 40303.66 | 0.18592 | 0.05928 | 314.19 | 0.18592 | 314.19 | 0.18592 |  | 0.05928 | 314.19
146.3 | 12.192 | 40280.31 | 0.1862 | 0.05928 | 314.0079 | 0.1862 | 314.0079 | 0.1862 |  | 0.05928 | 314.0079
146.4 | 12.2 | 40262.18 | 0.18648 | 0.05928 | 313.8666 | 0.18648 | 313.8666 | 0.18648 |  | 0.05928 | 313.8666
146.5 | 12.209 | 40235.61 | 0.18677 | 0.05928 | 313.6595 | 0.18677 | 313.6595 | 0.18677 |  | 0.05928 | 313.6595
146.6 | 12.217 | 40211.53 | 0.18706 | 0.05928 | 313.4718 | 0.18706 | 313.4718 | 0.18706 |  | 0.05928 | 313.4718
146.7 | 12.225 | 40186.98 | 0.18734 | 0.05928 | 313.2804 | 0.18734 | 313.2804 | 0.18734 |  | 0.05928 | 313.2804
146.8 | 12.234 | 40162.51 | 0.18763 | 0.05928 | 313.0896 | 0.18763 | 313.0896 | 0.18763 |  | 0.05928 | 313.0896
146.9 | 12.242 | 40139.12 | 0.18792 | 0.05928 | 312.9073 | 0.18792 | 312.9073 | 0.18792 |  | 0.05928 | 312.9073
147 | 12.25 | 40132.28 | 0.18821 | 0.05928 | 312.854 | 0.18821 | 312.854 | 0.18821 |  | 0.05928 | 312.854
147.1 | 12.259 | 40124.24 | 0.18849 | 0.05928 | 312.7913 | 0.18849 | 312.7913 | 0.18849 |  | 0.05928 | 312.7913
147.2 | 12.267 | 40115.36 | 0.18878 | 0.05928 | 312.7221 | 0.18878 | 312.7221 | 0.18878 |  | 0.05928 | 312.7221
147.3 | 12.275 | 40095.46 | 0.18906 | 0.05927 | 312.5669 | 0.18906 | 312.5669 | 0.18906 |  | 0.05927 | 312.5669
147.4 | 12.284 | 40064.8 | 0.18935 | 0.05927 | 312.3279 | 0.18935 | 312.3279 | 0.18935 |  | 0.05927 | 312.3279
147.5 | 12.292 | 40030.21 | 0.18963 | 0.05927 | 312.0583 | 0.18963 | 312.0583 | 0.18963 |  | 0.05927 | 312.0583
147.6 | 12.3 | 39996.32 | 0.18992 | 0.05927 | 311.7941 | 0.18992 | 311.7941 | 0.18992 |  | 0.05927 | 311.7941
147.7 | 12.309 | 39970.79 | 0.19021 | 0.05927 | 311.5951 | 0.19021 | 311.5951 | 0.19021 |  | 0.05927 | 311.5951
147.8 | 12.317 | 39951.09 | 0.19051 | 0.05927 | 311.4415 | 0.19051 | 311.4415 | 0.19051 |  | 0.05927 | 311.4415
147.9 | 12.325 | 39939.01 | 0.19079 | 0.05927 | 311.3473 | 0.19079 | 311.3473 | 0.19079 |  | 0.05927 | 311.3473
148 | 12.334 | 39925.14 | 0.19109 | 0.05927 | 311.2392 | 0.19109 | 311.2392 | 0.19109 |  | 0.05927 | 311.2392
148.1 | 12.342 | 39911.9 | 0.19138 | 0.05927 | 311.136 | 0.19138 | 311.136 | 0.19138 |  | 0.05927 | 311.136
148.2 | 12.35 | 39894.43 | 0.19167 | 0.05927 | 310.9998 | 0.19167 | 310.9998 | 0.19167 |  | 0.05927 | 310.9998
148.3 | 12.359 | 39880.92 | 0.19195 | 0.05927 | 310.8945 | 0.19195 | 310.8945 | 0.19195 |  | 0.05927 | 310.8945
148.4 | 12.367 | 39856.43 | 0.19224 | 0.05927 | 310.7036 | 0.19224 | 310.7036 | 0.19224 |  | 0.05927 | 310.7036
148.5 | 12.375 | 39838.24 | 0.19253 | 0.05926 | 310.5617 | 0.19253 | 310.5617 | 0.19253 |  | 0.05926 | 310.5617
148.6 | 12.384 | 39813.32 | 0.19282 | 0.05926 | 310.3675 | 0.19282 | 310.3675 | 0.19282 |  | 0.05926 | 310.3675
148.7 | 12.392 | 39780.04 | 0.19311 | 0.05926 | 310.108 | 0.19311 | 310.108 | 0.19311 |  | 0.05926 | 310.108
148.8 | 12.4 | 39759.09 | 0.1934 | 0.05926 | 309.9447 | 0.1934 | 309.9447 | 0.1934 |  | 0.05926 | 309.9447
148.9 | 12.409 | 39725.68 | 0.1937 | 0.05926 | 309.6843 | 0.1937 | 309.6843 | 0.1937 |  | 0.05926 | 309.6843
149 | 12.417 | 39678.3 | 0.19399 | 0.05926 | 309.3149 | 0.19399 | 309.3149 | 0.19399 |  | 0.05926 | 309.3149
149.1 | 12.425 | 39639.99 | 0.19428 | 0.05926 | 309.0163 | 0.19428 | 309.0163 | 0.19428 |  | 0.05926 | 309.0163
149.2 | 12.434 | 39619.42 | 0.19457 | 0.05926 | 308.8559 | 0.19457 | 308.8559 | 0.19457 |  | 0.05926 | 308.8559
149.3 | 12.442 | 39584.08 | 0.19486 | 0.05926 | 308.5804 | 0.19486 | 308.5804 | 0.19486 |  | 0.05926 | 308.5804
149.4 | 12.45 | 39546.79 | 0.19516 | 0.05925 | 308.2897 | 0.19516 | 308.2897 | 0.19516 |  | 0.05925 | 308.2897
149.5 | 12.459 | 39519.89 | 0.19544 | 0.05925 | 308.08 | 0.19544 | 308.08 | 0.19544 |  | 0.05925 | 308.08
149.6 | 12.467 | 39503.29 | 0.19574 | 0.05925 | 307.9506 | 0.19574 | 307.9506 | 0.19574 |  | 0.05925 | 307.9506
149.7 | 12.475 | 39481.75 | 0.19603 | 0.05925 | 307.7827 | 0.19603 | 307.7827 | 0.19603 |  | 0.05925 | 307.7827
149.8 | 12.484 | 39462.2 | 0.19632 | 0.05925 | 307.6303 | 0.19632 | 307.6303 | 0.19632 |  | 0.05925 | 307.6303
149.9 | 12.492 | 39449.33 | 0.19661 | 0.05925 | 307.53 | 0.19661 | 307.53 | 0.19661 |  | 0.05925 | 307.53
150 | 12.5 | 39437.07 | 0.19691 | 0.05925 | 307.4344 | 0.19691 | 307.4344 | 0.19691 |  | 0.05925 | 307.4344
150.1 | 12.509 | 39429.87 | 0.1972 | 0.05925 | 307.3783 | 0.1972 | 307.3783 | 0.1972 |  | 0.05925 | 307.3783
150.2 | 12.517 | 39422.86 | 0.1975 | 0.05925 | 307.3236 | 0.1975 | 307.3236 | 0.1975 |  | 0.05925 | 307.3236
150.3 | 12.525 | 39411.95 | 0.19779 | 0.05924 | 307.2386 | 0.19779 | 307.2386 | 0.19779 |  | 0.05924 | 307.2386
150.4 | 12.534 | 39395.74 | 0.19809 | 0.05924 | 307.1122 | 0.19809 | 307.1122 | 0.19809 |  | 0.05924 | 307.1122
150.5 | 12.542 | 39377.9 | 0.19838 | 0.05924 | 306.9731 | 0.19838 | 306.9731 | 0.19838 |  | 0.05924 | 306.9731
150.6 | 12.55 | 39346.25 | 0.19868 | 0.05924 | 306.7264 | 0.19868 | 306.7264 | 0.19868 |  | 0.05924 | 306.7264
150.7 | 12.559 | 39325.02 | 0.19897 | 0.05924 | 306.5609 | 0.19897 | 306.5609 | 0.19897 |  | 0.05924 | 306.5609
150.8 | 12.567 | 39308.03 | 0.19926 | 0.05924 | 306.4285 | 0.19926 | 306.4285 | 0.19926 |  | 0.05924 | 306.4285
150.9 | 12.575 | 39283.71 | 0.19956 | 0.05924 | 306.2389 | 0.19956 | 306.2389 | 0.19956 |  | 0.05924 | 306.2389
151 | 12.584 | 39259.2 | 0.19986 | 0.05924 | 306.0478 | 0.19986 | 306.0478 | 0.19986 |  | 0.05924 | 306.0478
151.1 | 12.592 | 39227.63 | 0.20015 | 0.05924 | 305.8017 | 0.20015 | 305.8017 | 0.20015 |  | 0.05924 | 305.8017
151.2 | 12.6 | 39196.46 | 0.20045 | 0.05923 | 305.5587 | 0.20045 | 305.5587 | 0.20045 |  | 0.05923 | 305.5587
151.3 | 12.609 | 39173.4 | 0.20075 | 0.05923 | 305.3789 | 0.20075 | 305.3789 | 0.20075 |  | 0.05923 | 305.3789
151.4 | 12.617 | 39146.76 | 0.20104 | 0.05923 | 305.1713 | 0.20104 | 305.1713 | 0.20104 |  | 0.05923 | 305.1713
151.5 | 12.625 | 39124.61 | 0.20133 | 0.05923 | 304.9986 | 0.20133 | 304.9986 | 0.20133 |  | 0.05923 | 304.9986
151.6 | 12.634 | 39105.13 | 0.20163 | 0.05923 | 304.8467 | 0.20163 | 304.8467 | 0.20163 |  | 0.05923 | 304.8467
151.7 | 12.642 | 39089.3 | 0.20192 | 0.05923 | 304.7233 | 0.20192 | 304.7233 | 0.20192 |  | 0.05923 | 304.7233
151.8 | 12.65 | 39075.43 | 0.20221 | 0.05923 | 304.6152 | 0.20221 | 304.6152 | 0.20221 |  | 0.05923 | 304.6152
151.9 | 12.659 | 39051.27 | 0.20252 | 0.05923 | 304.4269 | 0.20252 | 304.4269 | 0.20252 |  | 0.05923 | 304.4269
152 | 12.667 | 39004.25 | 0.20282 | 0.05923 | 304.0603 | 0.20282 | 304.0603 | 0.20282 |  | 0.05923 | 304.0603
152.1 | 12.675 | 38972.81 | 0.20311 | 0.05922 | 303.8152 | 0.20311 | 303.8152 | 0.20311 |  | 0.05922 | 303.8152
152.2 | 12.684 | 38945.71 | 0.20341 | 0.05922 | 303.604 | 0.20341 | 303.604 | 0.20341 |  | 0.05922 | 303.604
152.3 | 12.692 | 38922.43 | 0.20371 | 0.05922 | 303.4225 | 0.20371 | 303.4225 | 0.20371 |  | 0.05922 | 303.4225
152.4 | 12.7 | 38906.55 | 0.20401 | 0.05922 | 303.2987 | 0.20401 | 303.2987 | 0.20401 |  | 0.05922 | 303.2987
152.5 | 12.709 | 38892.27 | 0.20431 | 0.05922 | 303.1874 | 0.20431 | 303.1874 | 0.20431 |  | 0.05922 | 303.1874
152.6 | 12.717 | 38877.41 | 0.20461 | 0.05922 | 303.0715 | 0.20461 | 303.0715 | 0.20461 |  | 0.05922 | 303.0715
152.7 | 12.725 | 38861.91 | 0.20492 | 0.05922 | 302.9507 | 0.20492 | 302.9507 | 0.20492 |  | 0.05922 | 302.9507
152.8 | 12.734 | 38847.7 | 0.20521 | 0.05921 | 302.8399 | 0.20521 | 302.8399 | 0.20521 |  | 0.05921 | 302.8399
152.9 | 12.742 | 38834.43 | 0.20552 | 0.05921 | 302.7365 | 0.20552 | 302.7365 | 0.20552 |  | 0.05921 | 302.7365
153 | 12.75 | 38809.31 | 0.20582 | 0.05921 | 302.5407 | 0.20582 | 302.5407 | 0.20582 |  | 0.05921 | 302.5407
153.1 | 12.759 | 38776.99 | 0.20611 | 0.05921 | 302.2887 | 0.20611 | 302.2887 | 0.20611 |  | 0.05921 | 302.2887
153.2 | 12.767 | 38754.71 | 0.20642 | 0.05921 | 302.115 | 0.20642 | 302.115 | 0.20642 |  | 0.05921 | 302.115
153.3 | 12.775 | 38710.72 | 0.20672 | 0.05921 | 301.7721 | 0.20672 | 301.7721 | 0.20672 |  | 0.05921 | 301.7721
153.4 | 12.783 | 38680.95 | 0.20702 | 0.05921 | 301.54 | 0.20702 | 301.54 | 0.20702 |  | 0.05921 | 301.54
153.5 | 12.792 | 38662.23 | 0.20732 | 0.0592 | 301.3941 | 0.20732 | 301.3941 | 0.20732 |  | 0.0592 | 301.3941
153.6 | 12.8 | 38619.14 | 0.20762 | 0.0592 | 301.0582 | 0.20762 | 301.0582 | 0.20762 |  | 0.0592 | 301.0582
153.7 | 12.808 | 38569.93 | 0.20793 | 0.0592 | 300.6746 | 0.20793 | 300.6746 | 0.20793 |  | 0.0592 | 300.6746
153.8 | 12.817 | 38528.62 | 0.20823 | 0.0592 | 300.3525 | 0.20823 | 300.3525 | 0.20823 |  | 0.0592 | 300.3525
153.9 | 12.825 | 38499.7 | 0.20852 | 0.0592 | 300.1271 | 0.20852 | 300.1271 | 0.20852 |  | 0.0592 | 300.1271
154 | 12.834 | 38479.65 | 0.20883 | 0.0592 | 299.9708 | 0.20883 | 299.9708 | 0.20883 |  | 0.0592 | 299.9708
154.1 | 12.842 | 38464.81 | 0.20913 | 0.0592 | 299.8551 | 0.20913 | 299.8551 | 0.20913 |  | 0.0592 | 299.8551
154.2 | 12.85 | 38449.7 | 0.20944 | 0.0592 | 299.7373 | 0.20944 | 299.7373 | 0.20944 |  | 0.0592 | 299.7373
154.3 | 12.859 | 38431.61 | 0.20975 | 0.0592 | 299.5963 | 0.20975 | 299.5963 | 0.20975 |  | 0.0592 | 299.5963
154.4 | 12.867 | 38417.41 | 0.21005 | 0.05919 | 299.4856 | 0.21005 | 299.4856 | 0.21005 |  | 0.05919 | 299.4856
154.5 | 12.875 | 38403.17 | 0.21036 | 0.05919 | 299.3746 | 0.21036 | 299.3746 | 0.21036 |  | 0.05919 | 299.3746
154.6 | 12.884 | 38386.16 | 0.21066 | 0.05919 | 299.242 | 0.21066 | 299.242 | 0.21066 |  | 0.05919 | 299.242
154.7 | 12.892 | 38362.84 | 0.21097 | 0.05919 | 299.0602 | 0.21097 | 299.0602 | 0.21097 |  | 0.05919 | 299.0602
154.8 | 12.9 | 38325.69 | 0.21128 | 0.05919 | 298.7706 | 0.21128 | 298.7706 | 0.21128 |  | 0.05919 | 298.7706
154.9 | 12.908 | 38285.39 | 0.21158 | 0.05919 | 298.4564 | 0.21158 | 298.4564 | 0.21158 |  | 0.05919 | 298.4564
155 | 12.917 | 38266.7 | 0.21188 | 0.05919 | 298.3107 | 0.21188 | 298.3107 | 0.21188 |  | 0.05919 | 298.3107
155.1 | 12.925 | 38247.82 | 0.21219 | 0.05919 | 298.1635 | 0.21219 | 298.1635 | 0.21219 |  | 0.05919 | 298.1635
155.2 | 12.934 | 38222.88 | 0.2125 | 0.05918 | 297.9691 | 0.2125 | 297.9691 | 0.2125 |  | 0.05918 | 297.9691
155.3 | 12.942 | 38181.5 | 0.21281 | 0.05918 | 297.6465 | 0.21281 | 297.6465 | 0.21281 |  | 0.05918 | 297.6465
155.4 | 12.95 | 38125.61 | 0.21312 | 0.05918 | 297.2108 | 0.21312 | 297.2108 | 0.21312 |  | 0.05918 | 297.2108
155.5 | 12.959 | 38098.03 | 0.21343 | 0.05918 | 296.9958 | 0.21343 | 296.9958 | 0.21343 |  | 0.05918 | 296.9958
155.6 | 12.967 | 38064.6 | 0.21374 | 0.05918 | 296.7352 | 0.21374 | 296.7352 | 0.21374 |  | 0.05918 | 296.7352
155.7 | 12.975 | 38028.5 | 0.21405 | 0.05918 | 296.4538 | 0.21405 | 296.4538 | 0.21405 |  | 0.05918 | 296.4538
155.8 | 12.984 | 38016.26 | 0.21436 | 0.05918 | 296.3584 | 0.21436 | 296.3584 | 0.21436 |  | 0.05918 | 296.3584
155.9 | 12.992 | 38001.13 | 0.21466 | 0.05917 | 296.2404 | 0.21466 | 296.2404 | 0.21466 |  | 0.05917 | 296.2404
156 | 13 | 37978.34 | 0.21497 | 0.05917 | 296.0628 | 0.21497 | 296.0628 | 0.21497 |  | 0.05917 | 296.0628
156.1 | 13.009 | 37954.33 | 0.21528 | 0.05917 | 295.8756 | 0.21528 | 295.8756 | 0.21528 |  | 0.05917 | 295.8756
156.2 | 13.017 | 37915.56 | 0.21559 | 0.05917 | 295.5734 | 0.21559 | 295.5734 | 0.21559 |  | 0.05917 | 295.5734
156.3 | 13.025 | 37896.44 | 0.2159 | 0.05917 | 295.4243 | 0.2159 | 295.4243 | 0.2159 |  | 0.05917 | 295.4243
156.4 | 13.034 | 37882.67 | 0.21621 | 0.05917 | 295.317 | 0.21621 | 295.317 | 0.21621 |  | 0.05917 | 295.317
156.5 | 13.042 | 37868.43 | 0.21652 | 0.05917 | 295.206 | 0.21652 | 295.206 | 0.21652 |  | 0.05917 | 295.206
156.6 | 13.05 | 37854.57 | 0.21682 | 0.05917 | 295.0979 | 0.21682 | 295.0979 | 0.21682 |  | 0.05917 | 295.0979
156.7 | 13.059 | 37836.94 | 0.21714 | 0.05916 | 294.9605 | 0.21714 | 294.9605 | 0.21714 |  | 0.05916 | 294.9605
156.8 | 13.067 | 37811.9 | 0.21744 | 0.05916 | 294.7653 | 0.21744 | 294.7653 | 0.21744 |  | 0.05916 | 294.7653
156.9 | 13.075 | 37791.73 | 0.21775 | 0.05916 | 294.608 | 0.21775 | 294.608 | 0.21775 |  | 0.05916 | 294.608
157 | 13.084 | 37761.3 | 0.21806 | 0.05916 | 294.3708 | 0.21806 | 294.3708 | 0.21806 |  | 0.05916 | 294.3708
157.1 | 13.092 | 37726.85 | 0.21837 | 0.05916 | 294.1023 | 0.21837 | 294.1023 | 0.21837 |  | 0.05916 | 294.1023
157.2 | 13.1 | 37701.12 | 0.21868 | 0.05916 | 293.9017 | 0.21868 | 293.9017 | 0.21868 |  | 0.05916 | 293.9017
157.3 | 13.109 | 37663.39 | 0.21899 | 0.05916 | 293.6076 | 0.21899 | 293.6076 | 0.21899 |  | 0.05916 | 293.6076
157.4 | 13.117 | 37632.03 | 0.21931 | 0.05916 | 293.3631 | 0.21931 | 293.3631 | 0.21931 |  | 0.05916 | 293.3631
157.5 | 13.125 | 37587.73 | 0.21962 | 0.05915 | 293.0177 | 0.21962 | 293.0177 | 0.21962 |  | 0.05915 | 293.0177
157.6 | 13.134 | 37538.43 | 0.21994 | 0.05915 | 292.6334 | 0.21994 | 292.6334 | 0.21994 |  | 0.05915 | 292.6334
157.7 | 13.142 | 37498.93 | 0.22024 | 0.05915 | 292.3255 | 0.22024 | 292.3255 | 0.22024 |  | 0.05915 | 292.3255
157.8 | 13.15 | 37473.46 | 0.22056 | 0.05915 | 292.1269 | 0.22056 | 292.1269 | 0.22056 |  | 0.05915 | 292.1269
157.9 | 13.159 | 37449.01 | 0.22087 | 0.05915 | 291.9363 | 0.22087 | 291.9363 | 0.22087 |  | 0.05915 | 291.9363
158 | 13.167 | 37418.09 | 0.22118 | 0.05915 | 291.6953 | 0.22118 | 291.6953 | 0.22118 |  | 0.05915 | 291.6953
158.1 | 13.175 | 37397.3 | 0.22149 | 0.05914 | 291.5332 | 0.22149 | 291.5332 | 0.22149 |  | 0.05914 | 291.5332
158.2 | 13.184 | 37382.47 | 0.2218 | 0.05914 | 291.4176 | 0.2218 | 291.4176 | 0.2218 |  | 0.05914 | 291.4176
158.3 | 13.192 | 37367.86 | 0.22212 | 0.05914 | 291.3037 | 0.22212 | 291.3037 | 0.22212 |  | 0.05914 | 291.3037
158.4 | 13.2 | 37353.21 | 0.22243 | 0.05914 | 291.1895 | 0.22243 | 291.1895 | 0.22243 |  | 0.05914 | 291.1895
158.5 | 13.209 | 37336.1 | 0.22274 | 0.05914 | 291.0561 | 0.22274 | 291.0561 | 0.22274 |  | 0.05914 | 291.0561
158.6 | 13.217 | 37297.54 | 0.22305 | 0.05914 | 290.7555 | 0.22305 | 290.7555 | 0.22305 |  | 0.05914 | 290.7555
158.7 | 13.225 | 37265.1 | 0.22337 | 0.05914 | 290.5027 | 0.22337 | 290.5027 | 0.22337 |  | 0.05914 | 290.5027
158.8 | 13.234 | 37235.11 | 0.22368 | 0.05913 | 290.2689 | 0.22368 | 290.2689 | 0.22368 |  | 0.05913 | 290.2689
158.9 | 13.242 | 37197.15 | 0.22399 | 0.05913 | 289.9729 | 0.22399 | 289.9729 | 0.22399 |  | 0.05913 | 289.9729
159 | 13.25 | 37137.75 | 0.22431 | 0.05913 | 289.5099 | 0.22431 | 289.5099 | 0.22431 |  | 0.05913 | 289.5099
159.1 | 13.259 | 37106.65 | 0.22462 | 0.05913 | 289.2675 | 0.22462 | 289.2675 | 0.22462 |  | 0.05913 | 289.2675
159.2 | 13.267 | 37071.97 | 0.22493 | 0.05913 | 288.9971 | 0.22493 | 288.9971 | 0.22493 |  | 0.05913 | 288.9971
159.3 | 13.275 | 37039.28 | 0.22524 | 0.05913 | 288.7423 | 0.22524 | 288.7423 | 0.22524 |  | 0.05913 | 288.7423
159.4 | 13.284 | 37019.06 | 0.22555 | 0.05913 | 288.5846 | 0.22555 | 288.5846 | 0.22555 |  | 0.05913 | 288.5846
159.5 | 13.292 | 37000.12 | 0.22586 | 0.05912 | 288.437 | 0.22586 | 288.437 | 0.22586 |  | 0.05912 | 288.437
159.6 | 13.3 | 36976.23 | 0.22617 | 0.05912 | 288.2508 | 0.22617 | 288.2508 | 0.22617 |  | 0.05912 | 288.2508
159.7 | 13.308 | 36953.23 | 0.22645 | 0.05912 | 288.0715 | 0.22645 | 288.0715 | 0.22645 |  | 0.05912 | 288.0715
159.8 | 13.317 | 36915.8 | 0.22674 | 0.05912 | 287.7797 | 0.22674 | 287.7797 | 0.22674 |  | 0.05912 | 287.7797
159.9 | 13.325 | 36889.26 | 0.22706 | 0.05912 | 287.5728 | 0.22706 | 287.5728 | 0.22706 |  | 0.05912 | 287.5728
160 | 13.334 | 36866.07 | 0.22737 | 0.05912 | 287.392 | 0.22737 | 287.392 | 0.22737 |  | 0.05912 | 287.392
160.1 | 13.342 | 36847.63 | 0.22768 | 0.05911 | 287.2482 | 0.22768 | 287.2482 | 0.22768 |  | 0.05911 | 287.2482
160.2 | 13.35 | 36825.29 | 0.22799 | 0.05911 | 287.0741 | 0.22799 | 287.0741 | 0.22799 |  | 0.05911 | 287.0741
160.3 | 13.359 | 36792.04 | 0.2283 | 0.05911 | 286.8149 | 0.2283 | 286.8149 | 0.2283 |  | 0.05911 | 286.8149
160.4 | 13.367 | 36763.06 | 0.2286 | 0.05911 | 286.589 | 0.2286 | 286.589 | 0.2286 |  | 0.05911 | 286.589
160.5 | 13.375 | 36727.96 | 0.22893 | 0.05911 | 286.3153 | 0.22893 | 286.3153 | 0.22893 |  | 0.05911 | 286.3153
160.6 | 13.384 | 36684.32 | 0.22925 | 0.05911 | 285.9751 | 0.22925 | 285.9751 | 0.22925 |  | 0.05911 | 285.9751
160.7 | 13.392 | 36647.74 | 0.22956 | 0.0591 | 285.69 | 0.22956 | 285.69 | 0.22956 |  | 0.0591 | 285.69
160.8 | 13.4 | 36606.55 | 0.22988 | 0.0591 | 285.3689 | 0.22988 | 285.3689 | 0.22988 |  | 0.0591 | 285.3689
160.9 | 13.409 | 36565.92 | 0.2302 | 0.0591 | 285.0522 | 0.2302 | 285.0522 | 0.2302 |  | 0.0591 | 285.0522
161 | 13.417 | 36525.7 | 0.23053 | 0.0591 | 284.7386 | 0.23053 | 284.7386 | 0.23053 |  | 0.0591 | 284.7386
161.1 | 13.425 | 36483.57 | 0.23085 | 0.0591 | 284.4102 | 0.23085 | 284.4102 | 0.23085 |  | 0.0591 | 284.4102
161.2 | 13.434 | 36440.88 | 0.23117 | 0.0591 | 284.0774 | 0.23117 | 284.0774 | 0.23117 |  | 0.0591 | 284.0774
161.3 | 13.442 | 36409.96 | 0.23148 | 0.05909 | 283.8364 | 0.23148 | 283.8364 | 0.23148 |  | 0.05909 | 283.8364
161.4 | 13.45 | 36389.83 | 0.2318 | 0.05909 | 283.6794 | 0.2318 | 283.6794 | 0.2318 |  | 0.05909 | 283.6794
161.5 | 13.459 | 36365.66 | 0.23212 | 0.05909 | 283.491 | 0.23212 | 283.491 | 0.23212 |  | 0.05909 | 283.491
161.6 | 13.467 | 36344.67 | 0.23244 | 0.05909 | 283.3274 | 0.23244 | 283.3274 | 0.23244 |  | 0.05909 | 283.3274
161.7 | 13.475 | 36331.27 | 0.23276 | 0.05909 | 283.2229 | 0.23276 | 283.2229 | 0.23276 |  | 0.05909 | 283.2229
161.8 | 13.484 | 36319.77 | 0.23308 | 0.05909 | 283.1333 | 0.23308 | 283.1333 | 0.23308 |  | 0.05909 | 283.1333
161.9 | 13.492 | 36300.03 | 0.23339 | 0.05909 | 282.9794 | 0.23339 | 282.9794 | 0.23339 |  | 0.05909 | 282.9794
162 | 13.5 | 36258.14 | 0.23372 | 0.05909 | 282.6528 | 0.23372 | 282.6528 | 0.23372 |  | 0.05909 | 282.6528
162.1 | 13.509 | 36218.95 | 0.23404 | 0.05908 | 282.3473 | 0.23404 | 282.3473 | 0.23404 |  | 0.05908 | 282.3473
162.2 | 13.517 | 36185.98 | 0.23436 | 0.05908 | 282.0903 | 0.23436 | 282.0903 | 0.23436 |  | 0.05908 | 282.0903
162.3 | 13.525 | 36161.35 | 0.23468 | 0.05908 | 281.8983 | 0.23468 | 281.8983 | 0.23468 |  | 0.05908 | 281.8983
162.4 | 13.534 | 36129.21 | 0.235 | 0.05908 | 281.6477 | 0.235 | 281.6477 | 0.235 |  | 0.05908 | 281.6477
162.5 | 13.542 | 36093.46 | 0.23532 | 0.05908 | 281.3691 | 0.23532 | 281.3691 | 0.23532 |  | 0.05908 | 281.3691
162.6 | 13.55 | 36053.1 | 0.23565 | 0.05908 | 281.0544 | 0.23565 | 281.0544 | 0.23565 |  | 0.05908 | 281.0544
162.7 | 13.559 | 36012.59 | 0.23597 | 0.05907 | 280.7386 | 0.23597 | 280.7386 | 0.23597 |  | 0.05907 | 280.7386
162.8 | 13.567 | 35982.63 | 0.2363 | 0.05907 | 280.5051 | 0.2363 | 280.5051 | 0.2363 |  | 0.05907 | 280.5051
162.9 | 13.575 | 35952.42 | 0.23662 | 0.05907 | 280.2696 | 0.23662 | 280.2696 | 0.23662 |  | 0.05907 | 280.2696
163 | 13.584 | 35920.11 | 0.23694 | 0.05907 | 280.0177 | 0.23694 | 280.0177 | 0.23694 |  | 0.05907 | 280.0177
163.1 | 13.592 | 35887.18 | 0.23727 | 0.05907 | 279.761 | 0.23727 | 279.761 | 0.23727 |  | 0.05907 | 279.761
163.2 | 13.6 | 35855.29 | 0.23759 | 0.05907 | 279.5124 | 0.23759 | 279.5124 | 0.23759 |  | 0.05907 | 279.5124
163.3 | 13.609 | 35837.83 | 0.23792 | 0.05906 | 279.3763 | 0.23792 | 279.3763 | 0.23792 |  | 0.05906 | 279.3763
163.4 | 13.617 | 35803.77 | 0.23824 | 0.05906 | 279.1108 | 0.23824 | 279.1108 | 0.23824 |  | 0.05906 | 279.1108
163.5 | 13.625 | 35759.44 | 0.23857 | 0.05906 | 278.7652 | 0.23857 | 278.7652 | 0.23857 |  | 0.05906 | 278.7652
163.6 | 13.634 | 35722.1 | 0.23889 | 0.05906 | 278.4741 | 0.23889 | 278.4741 | 0.23889 |  | 0.05906 | 278.4741
163.7 | 13.642 | 35685.66 | 0.23922 | 0.05906 | 278.19 | 0.23922 | 278.19 | 0.23922 |  | 0.05906 | 278.19
163.8 | 13.65 | 35652.14 | 0.23955 | 0.05906 | 277.9287 | 0.23955 | 277.9287 | 0.23955 |  | 0.05906 | 277.9287
163.9 | 13.659 | 35612.89 | 0.23989 | 0.05905 | 277.6227 | 0.23989 | 277.6227 | 0.23989 |  | 0.05905 | 277.6227
164 | 13.667 | 35574.04 | 0.24021 | 0.05905 | 277.3199 | 0.24021 | 277.3199 | 0.24021 |  | 0.05905 | 277.3199
164.1 | 13.675 | 35540.19 | 0.24054 | 0.05905 | 277.056 | 0.24054 | 277.056 | 0.24054 |  | 0.05905 | 277.056
164.2 | 13.684 | 35496.68 | 0.24087 | 0.05905 | 276.7168 | 0.24087 | 276.7168 | 0.24087 |  | 0.05905 | 276.7168
164.3 | 13.692 | 35455.03 | 0.24119 | 0.05905 | 276.3921 | 0.24119 | 276.3921 | 0.24119 |  | 0.05905 | 276.3921
164.4 | 13.7 | 35424.52 | 0.24153 | 0.05905 | 276.1543 | 0.24153 | 276.1543 | 0.24153 |  | 0.05905 | 276.1543
164.5 | 13.709 | 35395.89 | 0.24186 | 0.05904 | 275.9311 | 0.24186 | 275.9311 | 0.24186 |  | 0.05904 | 275.9311
164.6 | 13.717 | 35368.52 | 0.24218 | 0.05904 | 275.7177 | 0.24218 | 275.7177 | 0.24218 |  | 0.05904 | 275.7177
164.7 | 13.725 | 35333.24 | 0.24251 | 0.05904 | 275.4427 | 0.24251 | 275.4427 | 0.24251 |  | 0.05904 | 275.4427
164.8 | 13.734 | 35305.17 | 0.24285 | 0.05904 | 275.2239 | 0.24285 | 275.2239 | 0.24285 |  | 0.05904 | 275.2239
164.9 | 13.742 | 35274.09 | 0.24318 | 0.05904 | 274.9816 | 0.24318 | 274.9816 | 0.24318 |  | 0.05904 | 274.9816
165 | 13.75 | 35243.38 | 0.24352 | 0.05904 | 274.7422 | 0.24352 | 274.7422 | 0.24352 |  | 0.05904 | 274.7422
165.1 | 13.759 | 35197.16 | 0.24385 | 0.05904 | 274.3819 | 0.24385 | 274.3819 | 0.24385 |  | 0.05904 | 274.3819
165.2 | 13.767 | 35155.15 | 0.24418 | 0.05903 | 274.0544 | 0.24418 | 274.0544 | 0.24418 |  | 0.05903 | 274.0544
165.3 | 13.775 | 35124.37 | 0.24451 | 0.05903 | 273.8144 | 0.24451 | 273.8144 | 0.24451 |  | 0.05903 | 273.8144
165.4 | 13.784 | 35078.82 | 0.24485 | 0.05903 | 273.4594 | 0.24485 | 273.4594 | 0.24485 |  | 0.05903 | 273.4594
165.5 | 13.792 | 35028.68 | 0.24518 | 0.05903 | 273.0685 | 0.24518 | 273.0685 | 0.24518 |  | 0.05903 | 273.0685
165.6 | 13.8 | 34983.3 | 0.24551 | 0.05903 | 272.7147 | 0.24551 | 272.7147 | 0.24551 |  | 0.05903 | 272.7147
165.7 | 13.809 | 34939.64 | 0.24585 | 0.05903 | 272.3744 | 0.24585 | 272.3744 | 0.24585 |  | 0.05903 | 272.3744
165.8 | 13.817 | 34908.32 | 0.24619 | 0.05902 | 272.1302 | 0.24619 | 272.1302 | 0.24619 |  | 0.05902 | 272.1302
165.9 | 13.825 | 34886.54 | 0.24653 | 0.05902 | 271.9604 | 0.24653 | 271.9604 | 0.24653 |  | 0.05902 | 271.9604
166 | 13.834 | 34854.04 | 0.24687 | 0.05902 | 271.7071 | 0.24687 | 271.7071 | 0.24687 |  | 0.05902 | 271.7071
166.1 | 13.842 | 34822.23 | 0.2472 | 0.05902 | 271.4591 | 0.2472 | 271.4591 | 0.2472 |  | 0.05902 | 271.4591
166.2 | 13.85 | 34800.01 | 0.24754 | 0.05902 | 271.2859 | 0.24754 | 271.2859 | 0.24754 |  | 0.05902 | 271.2859
166.3 | 13.858 | 34767.74 | 0.24788 | 0.05902 | 271.0343 | 0.24788 | 271.0343 | 0.24788 |  | 0.05902 | 271.0343
166.4 | 13.867 | 34734.01 | 0.24821 | 0.05901 | 270.7714 | 0.24821 | 270.7714 | 0.24821 |  | 0.05901 | 270.7714
166.5 | 13.875 | 34705.01 | 0.24855 | 0.05901 | 270.5453 | 0.24855 | 270.5453 | 0.24855 |  | 0.05901 | 270.5453
166.6 | 13.884 | 34679.3 | 0.24889 | 0.05901 | 270.3449 | 0.24889 | 270.3449 | 0.24889 |  | 0.05901 | 270.3449
166.7 | 13.892 | 34641.66 | 0.24923 | 0.05901 | 270.0515 | 0.24923 | 270.0515 | 0.24923 |  | 0.05901 | 270.0515
166.8 | 13.9 | 34593.73 | 0.24957 | 0.059 | 269.6778 | 0.24957 | 269.6778 | 0.24957 |  | 0.059 | 269.6778
166.9 | 13.909 | 34535.28 | 0.24991 | 0.059 | 269.2222 | 0.24991 | 269.2222 | 0.24991 |  | 0.059 | 269.2222
167 | 13.917 | 34468.14 | 0.25026 | 0.059 | 268.6988 | 0.25026 | 268.6988 | 0.25026 |  | 0.059 | 268.6988
167.1 | 13.925 | 34432.24 | 0.2506 | 0.059 | 268.4189 | 0.2506 | 268.4189 | 0.2506 |  | 0.059 | 268.4189
167.2 | 13.934 | 34389.22 | 0.25095 | 0.059 | 268.0835 | 0.25095 | 268.0835 | 0.25095 |  | 0.059 | 268.0835
167.3 | 13.942 | 34323.72 | 0.25129 | 0.05899 | 267.5729 | 0.25129 | 267.5729 | 0.25129 |  | 0.05899 | 267.5729
167.4 | 13.95 | 34273.76 | 0.25163 | 0.05899 | 267.1835 | 0.25163 | 267.1835 | 0.25163 |  | 0.05899 | 267.1835
167.5 | 13.959 | 34246.64 | 0.25198 | 0.05899 | 266.972 | 0.25198 | 266.972 | 0.25198 |  | 0.05899 | 266.972
167.6 | 13.967 | 34216.4 | 0.25232 | 0.05899 | 266.7363 | 0.25232 | 266.7363 | 0.25232 |  | 0.05899 | 266.7363
167.7 | 13.975 | 34160.5 | 0.25266 | 0.05898 | 266.3005 | 0.25266 | 266.3005 | 0.25266 |  | 0.05898 | 266.3005
167.8 | 13.984 | 34119.05 | 0.25302 | 0.05898 | 265.9774 | 0.25302 | 265.9774 | 0.25302 |  | 0.05898 | 265.9774
167.9 | 13.992 | 34095.02 | 0.25337 | 0.05898 | 265.7901 | 0.25337 | 265.7901 | 0.25337 |  | 0.05898 | 265.7901
168 | 14 | 34023.7 | 0.25373 | 0.05898 | 265.2341 | 0.25373 | 265.2341 | 0.25373 |  | 0.05898 | 265.2341
168.1 | 14.009 | 33927.64 | 0.25411 | 0.05897 | 264.4853 | 0.25411 | 264.4853 | 0.25411 |  | 0.05897 | 264.4853
168.2 | 14.017 | 33833.05 | 0.25451 | 0.05897 | 263.7479 | 0.25451 | 263.7479 | 0.25451 |  | 0.05897 | 263.7479
168.244 | 14.021 | 32531.14 | 0.25523 | 0.05695 | 253.5987 | 0.25523 | 253.5987 | 0.25523 |  | 0.05695 | 253.5987
168.246 | 14.021 | 31375.35 | 0.25544 | 0.05561 | 244.5887 | 0.25544 | 244.5887 | 0.25544 |  | 0.05561 | 244.5887
168.248 | 14.021 | 29931.08 | 0.25491 | 0.0545 | 233.3298 | 0.25491 | 233.3298 | 0.25491 |  | 0.0545 | 233.3298
168.25 | 14.021 | 28302.77 | 0.25284 | 0.05374 | 220.6362 | 0.25284 | 220.6362 | 0.25284 |  | 0.05374 | 220.6362
168.252 | 14.022 | 26535.75 | 0.24864 | 0.0532 | 206.8613 | 0.24864 | 206.8613 | 0.24864 |  | 0.0532 | 206.8613
168.254 | 14.022 | 24663.43 | 0.24211 | 0.05285 | 192.2655 | 0.24211 | 192.2655 | 0.24211 |  | 0.05285 | 192.2655
168.256 | 14.022 | 22730.78 | 0.23337 | 0.05268 | 177.1994 | 0.23337 | 177.1994 | 0.23337 |  | 0.05268 | 177.1994
168.258 | 14.022 | 20779.19 | 0.2228 | 0.05267 | 161.9856 | 0.2228 | 161.9856 | 0.2228 |  | 0.05267 | 161.9856

## Alum 1 P
Specimen label | 6061-T6 Al_1
End date | Sunday, February 04, 2018
Diameter | 12.78 | mm |  | A | 0.0001282778
Final diameter | 9.15 | mm
Final length | 61.2 | mm
Axial gauge length | 25 | mm
Transverse gauge length | 12.78 | mm
Crosshead Rate | 5 | mm/min
Time | Extension | Load | Axial Strain | Transverse Strain | Stress | True strain | True stress | Log strain | Log stress
(s) | (mm) | (N) | (mm/mm) | (mm/mm) | (Mpa)
0 | 0 | 4.08 | 0 | 0 | 0.03180592 | 0 | 0.03180592 | #NUM! | -1.497492
0.1 | 0.004 | 19.18 | 0 | 0 | 0.149519 | 0 | 0.149519 | #NUM! | -0.8253036
0.2 | 0.014 | 223.31 | 3e-05 | 1e-05 | 1.740829 | 1.302864e-05 | 1.740881 | -4.885101 | 0.240769
0.3 | 0.024 | 357.94 | 4e-05 | 1e-05 | 2.790346 | 1.737143e-05 | 2.790458 | -4.760164 | 0.4456754
0.4 | 0.034 | 467.3 | 5e-05 | 2e-05 | 3.642869 | 2.171418e-05 | 3.643052 | -4.663257 | 0.5614653
0.5 | 0.042 | 549.75 | 6e-05 | 2e-05 | 4.285614 | 2.605689e-05 | 4.285871 | -4.584077 | 0.6320391
0.6 | 0.05 | 617.16 | 6e-05 | 2e-05 | 4.811113 | 2.605689e-05 | 4.811402 | -4.584077 | 0.6822716
0.7 | 0.059 | 669.86 | 7e-05 | 2e-05 | 5.22194 | 3.039955e-05 | 5.222305 | -4.517133 | 0.7178623
0.8 | 0.067 | 703.63 | 7e-05 | 3e-05 | 5.485196 | 3.039955e-05 | 5.48558 | -4.517133 | 0.7392226
0.9 | 0.075 | 727.35 | 7e-05 | 3e-05 | 5.670107 | 3.039955e-05 | 5.670504 | -4.517133 | 0.7536217
1 | 0.084 | 754.27 | 8e-05 | 3e-05 | 5.879964 | 3.474217e-05 | 5.880434 | -4.459143 | 0.7694094
1.1 | 0.092 | 796.1 | 9e-05 | 3e-05 | 6.206052 | 3.908474e-05 | 6.206611 | -4.407993 | 0.7928545
1.2 | 0.1 | 845.42 | 9e-05 | 3e-05 | 6.59053 | 3.908474e-05 | 6.591123 | -4.407993 | 0.8189594
1.3 | 0.109 | 871.64 | 0.0001 | 3e-05 | 6.79493 | 4.342728e-05 | 6.795609 | -4.362237 | 0.8322284
1.4 | 0.117 | 898.05 | 0.0001 | 4e-05 | 7.000811 | 4.342728e-05 | 7.001511 | -4.362237 | 0.8451918
1.5 | 0.125 | 935.46 | 0.0001 | 4e-05 | 7.292443 | 4.342728e-05 | 7.293172 | -4.362237 | 0.8629165
1.6 | 0.134 | 980.37 | 0.00011 | 4e-05 | 7.642542 | 4.776977e-05 | 7.643383 | -4.320847 | 0.8832856
1.7 | 0.142 | 1037.74 | 0.00012 | 4e-05 | 8.089774 | 5.211221e-05 | 8.090745 | -4.28306 | 0.9079885
1.8 | 0.15 | 1084.16 | 0.00012 | 4e-05 | 8.451644 | 5.211221e-05 | 8.452658 | -4.28306 | 0.9269933
1.9 | 0.159 | 1107.96 | 0.00013 | 4e-05 | 8.637179 | 5.645461e-05 | 8.638301 | -4.248301 | 0.9364284
2 | 0.167 | 1142.33 | 0.00013 | 4e-05 | 8.905112 | 5.645461e-05 | 8.90627 | -4.248301 | 0.9496959
2.1 | 0.175 | 1195.95 | 0.00014 | 5e-05 | 9.323111 | 6.079697e-05 | 9.324416 | -4.216118 | 0.9696216
2.2 | 0.184 | 1235.79 | 0.00015 | 5e-05 | 9.633686 | 6.513929e-05 | 9.635131 | -4.186157 | 0.9838576
2.3 | 0.192 | 1265.96 | 0.00015 | 5e-05 | 9.868879 | 6.513929e-05 | 9.870359 | -4.186157 | 0.9943329
2.4 | 0.2 | 1300.96 | 0.00016 | 5e-05 | 10.14172 | 6.948156e-05 | 10.14335 | -4.15813 | 1.006181
2.5 | 0.209 | 1345.67 | 0.00016 | 5e-05 | 10.49026 | 6.948156e-05 | 10.49194 | -4.15813 | 1.020856
2.6 | 0.217 | 1390.27 | 0.00017 | 5e-05 | 10.83795 | 7.382379e-05 | 10.83979 | -4.131804 | 1.035021
2.7 | 0.225 | 1422.61 | 0.00017 | 5e-05 | 11.09005 | 7.382379e-05 | 11.09194 | -4.131804 | 1.045008
2.8 | 0.234 | 1489.93 | 0.00018 | 6e-05 | 11.61485 | 7.816597e-05 | 11.61694 | -4.106982 | 1.065092
2.9 | 0.242 | 1550.35 | 0.00019 | 6e-05 | 12.08586 | 8.250811e-05 | 12.08816 | -4.083503 | 1.08236
3 | 0.25 | 1586.5 | 0.00019 | 6e-05 | 12.36767 | 8.250811e-05 | 12.37002 | -4.083503 | 1.09237
3.1 | 0.259 | 1627.5 | 0.0002 | 6e-05 | 12.68729 | 8.685021e-05 | 12.68983 | -4.061229 | 1.103456
3.2 | 0.267 | 1666.88 | 0.0002 | 6e-05 | 12.99428 | 8.685021e-05 | 12.99688 | -4.061229 | 1.113839
3.3 | 0.275 | 1692.17 | 0.00021 | 7e-05 | 13.19143 | 9.119227e-05 | 13.1942 | -4.040042 | 1.120383
3.4 | 0.284 | 1723.75 | 0.00021 | 7e-05 | 13.43761 | 9.119227e-05 | 13.44043 | -4.040042 | 1.128413
3.5 | 0.292 | 1788.61 | 0.00022 | 7e-05 | 13.94323 | 9.553428e-05 | 13.9463 | -4.019841 | 1.144459
3.6 | 0.3 | 1860.7 | 0.00023 | 7e-05 | 14.50522 | 9.987625e-05 | 14.50855 | -4.000538 | 1.161624
3.7 | 0.309 | 1894.55 | 0.00023 | 7e-05 | 14.7691 | 9.987625e-05 | 14.77249 | -4.000538 | 1.169454
3.8 | 0.317 | 1919.24 | 0.00024 | 7e-05 | 14.96157 | 0.0001042182 | 14.96516 | -3.982057 | 1.175081
3.9 | 0.325 | 1963.32 | 0.00025 | 8e-05 | 15.3052 | 0.0001085601 | 15.30902 | -3.96433 | 1.184947
4 | 0.334 | 2022.69 | 0.00025 | 8e-05 | 15.76802 | 0.0001085601 | 15.77196 | -3.96433 | 1.197886
4.1 | 0.342 | 2095.44 | 0.00025 | 8e-05 | 16.33515 | 0.0001085601 | 16.33923 | -3.96433 | 1.213232
4.2 | 0.35 | 2146.27 | 0.00026 | 8e-05 | 16.7314 | 0.0001129019 | 16.73575 | -3.947299 | 1.223645
4.3 | 0.358 | 2161.16 | 0.00027 | 8e-05 | 16.84747 | 0.0001172437 | 16.85202 | -3.930911 | 1.226652
4.4 | 0.367 | 2212.81 | 0.00027 | 8e-05 | 17.25011 | 0.0001172437 | 17.25477 | -3.930911 | 1.236909
4.5 | 0.375 | 2272.38 | 0.00028 | 9e-05 | 17.7145 | 0.0001215854 | 17.71946 | -3.915118 | 1.24845
4.6 | 0.384 | 2306.05 | 0.00029 | 9e-05 | 17.97697 | 0.0001259271 | 17.98219 | -3.899881 | 1.254842
4.7 | 0.392 | 2330.39 | 0.00029 | 9e-05 | 18.16672 | 0.0001259271 | 18.17198 | -3.899881 | 1.259402
4.8 | 0.4 | 2362.21 | 0.00029 | 9e-05 | 18.41477 | 0.0001259271 | 18.42011 | -3.899881 | 1.265292
4.9 | 0.409 | 2404.37 | 0.0003 | 9e-05 | 18.74343 | 0.0001302688 | 18.74906 | -3.88516 | 1.272979
5 | 0.417 | 2458.54 | 0.00031 | 0.0001 | 19.16572 | 0.0001346104 | 19.17166 | -3.870921 | 1.28266
5.1 | 0.425 | 2563.51 | 0.00031 | 0.0001 | 19.98402 | 0.0001346104 | 19.99021 | -3.870921 | 1.300817
5.2 | 0.434 | 2629.73 | 0.00032 | 0.0001 | 20.50024 | 0.000138952 | 20.5068 | -3.857135 | 1.311898
5.3 | 0.442 | 2664.63 | 0.00032 | 0.0001 | 20.77231 | 0.000138952 | 20.77895 | -3.857135 | 1.317624
5.4 | 0.45 | 2695.35 | 0.00033 | 0.0001 | 21.01179 | 0.0001432935 | 21.01872 | -3.843773 | 1.322606
5.5 | 0.459 | 2732 | 0.00033 | 0.00011 | 21.29749 | 0.0001432935 | 21.30452 | -3.843773 | 1.328472
5.6 | 0.467 | 2783.36 | 0.00034 | 0.00011 | 21.69787 | 0.000147635 | 21.70525 | -3.830811 | 1.336565
5.7 | 0.475 | 2850.96 | 0.00035 | 0.00011 | 22.22486 | 0.0001519765 | 22.23263 | -3.818224 | 1.346991
5.8 | 0.484 | 2902.12 | 0.00035 | 0.00011 | 22.62368 | 0.0001519765 | 22.63159 | -3.818224 | 1.354715
5.9 | 0.492 | 2928.19 | 0.00036 | 0.00011 | 22.82691 | 0.0001563179 | 22.83512 | -3.805991 | 1.358603
6 | 0.5 | 2972.06 | 0.00036 | 0.00012 | 23.1689 | 0.0001563179 | 23.17724 | -3.805991 | 1.365062
6.1 | 0.509 | 3020.55 | 0.00037 | 0.00012 | 23.54691 | 0.0001606592 | 23.55562 | -3.794094 | 1.372095
6.2 | 0.517 | 3095.16 | 0.00038 | 0.00012 | 24.12853 | 0.0001650006 | 24.1377 | -3.782515 | 1.382696
6.3 | 0.525 | 3132.04 | 0.00039 | 0.00012 | 24.41603 | 0.0001693418 | 24.42556 | -3.771236 | 1.387844
6.4 | 0.533 | 3182.08 | 0.00039 | 0.00012 | 24.80612 | 0.0001693418 | 24.8158 | -3.771236 | 1.394728
6.5 | 0.542 | 3278.88 | 0.0004 | 0.00013 | 25.56074 | 0.0001736831 | 25.57096 | -3.760243 | 1.407747
6.6 | 0.55 | 3325.46 | 0.00041 | 0.00013 | 25.92385 | 0.0001780242 | 25.93448 | -3.749521 | 1.413878
6.7 | 0.559 | 3363.89 | 0.00041 | 0.00013 | 26.22344 | 0.0001780242 | 26.23419 | -3.749521 | 1.418868
6.8 | 0.567 | 3407.26 | 0.00042 | 0.00013 | 26.56153 | 0.0001823654 | 26.57269 | -3.739058 | 1.424435
6.9 | 0.575 | 3444.8 | 0.00042 | 0.00014 | 26.85418 | 0.0001823654 | 26.86545 | -3.739058 | 1.429194
7 | 0.584 | 3523.46 | 0.00043 | 0.00014 | 27.46738 | 0.0001867065 | 27.47919 | -3.728841 | 1.439004
7.1 | 0.592 | 3648.58 | 0.00044 | 0.00014 | 28.44276 | 0.0001910475 | 28.45527 | -3.718859 | 1.454163
7.2 | 0.6 | 3702.28 | 0.00044 | 0.00014 | 28.86138 | 0.0001910475 | 28.87408 | -3.718859 | 1.460508
7.3 | 0.609 | 3757.88 | 0.00045 | 0.00014 | 29.29481 | 0.0001953886 | 29.308 | -3.709101 | 1.466986
7.4 | 0.617 | 3791.36 | 0.00046 | 0.00015 | 29.55581 | 0.0001997295 | 29.5694 | -3.699558 | 1.470843
7.5 | 0.625 | 3826.12 | 0.00046 | 0.00015 | 29.82678 | 0.0001997295 | 29.8405 | -3.699558 | 1.474806
7.6 | 0.634 | 3899.26 | 0.00047 | 0.00015 | 30.39695 | 0.0002040705 | 30.41124 | -3.69022 | 1.483034
7.7 | 0.642 | 3950.47 | 0.00048 | 0.00016 | 30.79616 | 0.0002084113 | 30.81094 | -3.681079 | 1.488705
7.8 | 0.65 | 4005.44 | 0.00048 | 0.00016 | 31.22468 | 0.0002084113 | 31.23967 | -3.681079 | 1.494706
7.9 | 0.658 | 4075.42 | 0.00049 | 0.00016 | 31.77022 | 0.0002127522 | 31.78579 | -3.672126 | 1.502233
8 | 0.667 | 4126.59 | 0.0005 | 0.00016 | 32.16912 | 0.000217093 | 32.1852 | -3.663354 | 1.507656
8.1 | 0.675 | 4173.31 | 0.00051 | 0.00017 | 32.53333 | 0.0002214337 | 32.54992 | -3.654756 | 1.51255
8.2 | 0.684 | 4231.32 | 0.00051 | 0.00017 | 32.98555 | 0.0002214337 | 33.00237 | -3.654756 | 1.518545
8.3 | 0.692 | 4303.49 | 0.00052 | 0.00017 | 33.54815 | 0.0002257744 | 33.5656 | -3.646325 | 1.525894
8.4 | 0.7 | 4354.23 | 0.00053 | 0.00017 | 33.9437 | 0.0002301151 | 33.96169 | -3.638055 | 1.530989
8.5 | 0.709 | 4398.08 | 0.00054 | 0.00017 | 34.28554 | 0.0002344557 | 34.30405 | -3.629939 | 1.535345
8.6 | 0.717 | 4447.45 | 0.00054 | 0.00018 | 34.6704 | 0.0002344557 | 34.68913 | -3.629939 | 1.540193
8.7 | 0.725 | 4492.86 | 0.00055 | 0.00018 | 35.0244 | 0.0002387963 | 35.04366 | -3.621972 | 1.54461
8.8 | 0.734 | 4631.19 | 0.00055 | 0.00018 | 36.10276 | 0.0002387963 | 36.12262 | -3.621972 | 1.557779
8.9 | 0.742 | 4727.61 | 0.00056 | 0.00018 | 36.85441 | 0.0002431368 | 36.87505 | -3.614149 | 1.566733
9 | 0.75 | 4777.52 | 0.00057 | 0.00019 | 37.24349 | 0.0002474773 | 37.26472 | -3.606465 | 1.571298
9.1 | 0.759 | 4819.14 | 0.00058 | 0.00019 | 37.56794 | 0.0002518178 | 37.58973 | -3.598914 | 1.575069
9.2 | 0.767 | 4857.27 | 0.00058 | 0.00019 | 37.86518 | 0.0002518178 | 37.88715 | -3.598914 | 1.578492
9.3 | 0.775 | 4925.79 | 0.00059 | 0.0002 | 38.39934 | 0.0002561582 | 38.42199 | -3.591492 | 1.58458
9.4 | 0.784 | 4965.29 | 0.0006 | 0.0002 | 38.70726 | 0.0002604985 | 38.73049 | -3.584195 | 1.588053
9.5 | 0.792 | 5047.04 | 0.00061 | 0.0002 | 39.34455 | 0.0002648389 | 39.36855 | -3.577018 | 1.595149
9.6 | 0.8 | 5155.35 | 0.00061 | 0.0002 | 40.18889 | 0.0002648389 | 40.2134 | -3.577018 | 1.604371
9.7 | 0.809 | 5212.25 | 0.00062 | 0.00021 | 40.63245 | 0.0002691791 | 40.65765 | -3.569959 | 1.609142
9.8 | 0.817 | 5249.12 | 0.00063 | 0.00021 | 40.91988 | 0.0002735194 | 40.94566 | -3.563012 | 1.612208
9.9 | 0.825 | 5334.51 | 0.00064 | 0.00021 | 41.58554 | 0.0002778596 | 41.61216 | -3.556175 | 1.61922
10 | 0.834 | 5393.31 | 0.00065 | 0.00021 | 42.04392 | 0.0002821997 | 42.07125 | -3.549443 | 1.623985
10.1 | 0.842 | 5444.71 | 0.00065 | 0.00022 | 42.44461 | 0.0002821997 | 42.4722 | -3.549443 | 1.628105
10.2 | 0.85 | 5501 | 0.00066 | 0.00022 | 42.88343 | 0.0002865398 | 42.91173 | -3.542815 | 1.632576
10.3 | 0.859 | 5564.13 | 0.00067 | 0.00022 | 43.37556 | 0.0002908799 | 43.40462 | -3.536286 | 1.637536
10.4 | 0.867 | 5682.23 | 0.00068 | 0.00023 | 44.29622 | 0.0002952199 | 44.32634 | -3.529854 | 1.646662
10.5 | 0.875 | 5738.12 | 0.00069 | 0.00023 | 44.73191 | 0.0002995599 | 44.76278 | -3.523516 | 1.650917
10.6 | 0.884 | 5799.77 | 0.00069 | 0.00023 | 45.21251 | 0.0002995599 | 45.2437 | -3.523516 | 1.655558
10.7 | 0.892 | 5857 | 0.00071 | 0.00024 | 45.65865 | 0.0003082397 | 45.69107 | -3.511111 | 1.659831
10.8 | 0.9 | 5931.28 | 0.00071 | 0.00024 | 46.2377 | 0.0003082397 | 46.27053 | -3.511111 | 1.665304
10.9 | 0.909 | 5989.84 | 0.00072 | 0.00024 | 46.69421 | 0.0003125795 | 46.72783 | -3.505039 | 1.669576
11 | 0.917 | 6084.61 | 0.00072 | 0.00025 | 47.433 | 0.0003125795 | 47.46715 | -3.505039 | 1.676393
11.1 | 0.925 | 6175.71 | 0.00073 | 0.00025 | 48.14317 | 0.0003169193 | 48.17832 | -3.499051 | 1.682852
11.2 | 0.933 | 6244.59 | 0.00074 | 0.00025 | 48.68013 | 0.0003212591 | 48.71616 | -3.493145 | 1.687673
11.3 | 0.942 | 6284.13 | 0.00075 | 0.00025 | 48.98837 | 0.0003255988 | 49.02511 | -3.487317 | 1.690419
11.4 | 0.95 | 6359.78 | 0.00076 | 0.00026 | 49.5781 | 0.0003299384 | 49.61578 | -3.481567 | 1.69562
11.5 | 0.958 | 6401.94 | 0.00077 | 0.00026 | 49.90676 | 0.0003342781 | 49.94519 | -3.475892 | 1.698494
11.6 | 0.967 | 6475.04 | 0.00078 | 0.00026 | 50.47662 | 0.0003386177 | 50.51599 | -3.47029 | 1.703429
11.7 | 0.975 | 6557.89 | 0.00078 | 0.00027 | 51.12248 | 0.0003386177 | 51.16236 | -3.47029 | 1.708951
11.8 | 0.983 | 6669.79 | 0.00079 | 0.00027 | 51.99481 | 0.0003429572 | 52.03588 | -3.46476 | 1.716303
11.9 | 0.992 | 6776.41 | 0.0008 | 0.00027 | 52.82597 | 0.0003472967 | 52.86823 | -3.459299 | 1.723195
12 | 1 | 6848.66 | 0.00081 | 0.00028 | 53.3892 | 0.0003516361 | 53.43245 | -3.453906 | 1.727805
12.1 | 1.009 | 6907.53 | 0.00081 | 0.00028 | 53.84813 | 0.0003516361 | 53.89174 | -3.453906 | 1.731522
12.2 | 1.017 | 6948.75 | 0.00083 | 0.00028 | 54.16946 | 0.0003603149 | 54.21442 | -3.443318 | 1.734115
12.3 | 1.025 | 7034.69 | 0.00083 | 0.00029 | 54.83941 | 0.0003603149 | 54.88493 | -3.443318 | 1.739453
12.4 | 1.034 | 7096.4 | 0.00084 | 0.00029 | 55.32048 | 0.0003646542 | 55.36695 | -3.438119 | 1.743251
12.5 | 1.042 | 7174.06 | 0.00085 | 0.00029 | 55.92588 | 0.0003689935 | 55.97342 | -3.432981 | 1.747982
12.6 | 1.05 | 7254.87 | 0.00086 | 0.00029 | 56.55584 | 0.0003733327 | 56.60448 | -3.427904 | 1.752851
12.7 | 1.059 | 7312.42 | 0.00087 | 0.0003 | 57.00447 | 0.0003776719 | 57.05407 | -3.422885 | 1.756287
12.8 | 1.067 | 7407.41 | 0.00088 | 0.0003 | 57.74498 | 0.0003820111 | 57.79579 | -3.417924 | 1.761896
12.9 | 1.075 | 7494.46 | 0.00089 | 0.0003 | 58.42358 | 0.0003863502 | 58.47558 | -3.413019 | 1.766975
13 | 1.084 | 7557.33 | 0.0009 | 0.00031 | 58.91369 | 0.0003906892 | 58.96671 | -3.408169 | 1.770607
13.1 | 1.092 | 7632.57 | 0.0009 | 0.00031 | 59.50023 | 0.0003906892 | 59.55378 | -3.408169 | 1.774909
13.2 | 1.1 | 7755.9 | 0.00091 | 0.00031 | 60.46165 | 0.0003950283 | 60.51667 | -3.403372 | 1.781875
13.3 | 1.109 | 7810.98 | 0.00092 | 0.00032 | 60.89103 | 0.0003993672 | 60.94705 | -3.398628 | 1.784953
13.4 | 1.117 | 7884.02 | 0.00093 | 0.00032 | 61.46042 | 0.0004037062 | 61.51758 | -3.393935 | 1.788999
13.5 | 1.125 | 7945.76 | 0.00094 | 0.00032 | 61.94172 | 0.0004080451 | 61.99995 | -3.389292 | 1.792391
13.6 | 1.134 | 8020.01 | 0.00095 | 0.00033 | 62.52054 | 0.0004123839 | 62.57994 | -3.384698 | 1.796435
13.7 | 1.142 | 8114.75 | 0.00095 | 0.00033 | 63.25909 | 0.0004123839 | 63.31919 | -3.384698 | 1.801535
13.8 | 1.15 | 8208.87 | 0.00096 | 0.00033 | 63.99281 | 0.0004167227 | 64.05425 | -3.380153 | 1.806548
13.9 | 1.158 | 8308.88 | 0.00097 | 0.00034 | 64.77245 | 0.0004210615 | 64.83528 | -3.375655 | 1.811811
14 | 1.167 | 8352.53 | 0.00098 | 0.00034 | 65.11272 | 0.0004254002 | 65.17653 | -3.371202 | 1.814091
14.1 | 1.175 | 8432.18 | 0.00099 | 0.00034 | 65.73364 | 0.0004297389 | 65.79872 | -3.366795 | 1.818217
14.2 | 1.184 | 8498.14 | 0.001 | 0.00035 | 66.24784 | 0.0004340775 | 66.31408 | -3.362433 | 1.821606
14.3 | 1.192 | 8566.04 | 0.00101 | 0.00035 | 66.77716 | 0.0004384161 | 66.8446 | -3.358114 | 1.825066
14.4 | 1.2 | 8625.69 | 0.00102 | 0.00036 | 67.24216 | 0.0004427546 | 67.31075 | -3.353837 | 1.828084
14.5 | 1.209 | 8756.95 | 0.00103 | 0.00036 | 68.26541 | 0.0004470931 | 68.33572 | -3.349602 | 1.834648
14.6 | 1.217 | 8837.3 | 0.00103 | 0.00036 | 68.89178 | 0.0004470931 | 68.96274 | -3.349602 | 1.838615
14.7 | 1.225 | 8954.95 | 0.00104 | 0.00036 | 69.80893 | 0.0004514316 | 69.88153 | -3.345408 | 1.844362
14.8 | 1.234 | 9015.64 | 0.00105 | 0.00037 | 70.28204 | 0.00045577 | 70.35584 | -3.341254 | 1.8473
14.9 | 1.242 | 9092.21 | 0.00107 | 0.00037 | 70.87895 | 0.0004644467 | 70.95479 | -3.333064 | 1.850982
15 | 1.25 | 9151.62 | 0.00108 | 0.00037 | 71.34209 | 0.0004687849 | 71.41913 | -3.329026 | 1.853815
15.1 | 1.259 | 9239.84 | 0.00108 | 0.00038 | 72.02981 | 0.0004687849 | 72.1076 | -3.329026 | 1.857981
15.2 | 1.267 | 9329.36 | 0.0011 | 0.00038 | 72.72767 | 0.0004774614 | 72.80767 | -3.321062 | 1.862177
15.3 | 1.275 | 9381.92 | 0.0011 | 0.00039 | 73.1374 | 0.0004774614 | 73.21786 | -3.321062 | 1.864617
15.4 | 1.284 | 9464.8 | 0.00111 | 0.00039 | 73.7835 | 0.0004817995 | 73.8654 | -3.317134 | 1.868441
15.5 | 1.292 | 9550.81 | 0.00112 | 0.00039 | 74.454 | 0.0004861376 | 74.53739 | -3.313241 | 1.872374
15.6 | 1.3 | 9656.75 | 0.00113 | 0.0004 | 75.27986 | 0.0004904757 | 75.36493 | -3.309383 | 1.877169
15.7 | 1.309 | 9754.64 | 0.00114 | 0.0004 | 76.04297 | 0.0004948137 | 76.12966 | -3.305558 | 1.881554
15.8 | 1.317 | 9858.73 | 0.00115 | 0.0004 | 76.85441 | 0.0004991517 | 76.94279 | -3.301767 | 1.886168
15.9 | 1.325 | 9935.32 | 0.00116 | 0.00041 | 77.45147 | 0.0005034896 | 77.54132 | -3.298009 | 1.889533
16 | 1.333 | 9991.31 | 0.00117 | 0.00041 | 77.88795 | 0.0005078275 | 77.97908 | -3.294284 | 1.891978
16.1 | 1.342 | 10075.36 | 0.00118 | 0.00041 | 78.54316 | 0.0005121654 | 78.63584 | -3.29059 | 1.895621
16.2 | 1.35 | 10139.08 | 0.00119 | 0.00042 | 79.0399 | 0.0005165032 | 79.13396 | -3.286927 | 1.898363
16.3 | 1.359 | 10222.98 | 0.00119 | 0.00042 | 79.69395 | 0.0005165032 | 79.78878 | -3.286927 | 1.901942
16.4 | 1.367 | 10369.76 | 0.0012 | 0.00043 | 80.83818 | 0.0005208409 | 80.93519 | -3.283295 | 1.908137
16.5 | 1.375 | 10434.76 | 0.00121 | 0.00043 | 81.34489 | 0.0005251787 | 81.44332 | -3.279693 | 1.910855
16.6 | 1.384 | 10525.52 | 0.00123 | 0.00043 | 82.05242 | 0.000533854 | 82.15334 | -3.272578 | 1.914625
16.7 | 1.392 | 10574.89 | 0.00123 | 0.00044 | 82.43728 | 0.000533854 | 82.53868 | -3.272578 | 1.916658
16.8 | 1.4 | 10655.56 | 0.00124 | 0.00044 | 83.06615 | 0.0005381915 | 83.16916 | -3.269063 | 1.919962
16.9 | 1.409 | 10755.3 | 0.00125 | 0.00044 | 83.84368 | 0.0005425291 | 83.94849 | -3.265577 | 1.924013
17 | 1.417 | 10868.19 | 0.00126 | 0.00045 | 84.72373 | 0.0005468666 | 84.83048 | -3.262119 | 1.928552
17.1 | 1.425 | 10939.93 | 0.00127 | 0.00045 | 85.28298 | 0.0005512041 | 85.39129 | -3.258688 | 1.931414
17.2 | 1.433 | 11015.64 | 0.00128 | 0.00045 | 85.87318 | 0.0005555415 | 85.9831 | -3.255284 | 1.934413
17.3 | 1.442 | 11144.09 | 0.00129 | 0.00046 | 86.87452 | 0.0005598788 | 86.98659 | -3.251906 | 1.939452
17.4 | 1.45 | 11208.95 | 0.00131 | 0.00046 | 87.38014 | 0.0005685535 | 87.49461 | -3.245229 | 1.941981
17.5 | 1.459 | 11302.92 | 0.00131 | 0.00047 | 88.11269 | 0.0005685535 | 88.22812 | -3.245229 | 1.945607
17.6 | 1.467 | 11392.84 | 0.00132 | 0.00047 | 88.81367 | 0.0005728907 | 88.9309 | -3.241928 | 1.949053
17.7 | 1.475 | 11438.59 | 0.00133 | 0.00047 | 89.17032 | 0.0005772279 | 89.28891 | -3.238653 | 1.950798
17.8 | 1.484 | 11534.44 | 0.00134 | 0.00048 | 89.91752 | 0.000581565 | 90.03801 | -3.235402 | 1.954426
17.9 | 1.492 | 11601.73 | 0.00135 | 0.00048 | 90.44209 | 0.0005859022 | 90.56418 | -3.232175 | 1.956956
18 | 1.5 | 11706.45 | 0.00136 | 0.00049 | 91.25844 | 0.0005902392 | 91.38255 | -3.228972 | 1.960863
18.1 | 1.509 | 11835.08 | 0.00137 | 0.00049 | 92.26118 | 0.0005945762 | 92.38758 | -3.225792 | 1.965614
18.2 | 1.517 | 11946.1 | 0.00138 | 0.00049 | 93.12665 | 0.0005989132 | 93.25516 | -3.222636 | 1.969673
18.3 | 1.525 | 12020.6 | 0.00139 | 0.0005 | 93.70742 | 0.0006032502 | 93.83767 | -3.219503 | 1.972377
18.4 | 1.534 | 12078.99 | 0.0014 | 0.0005 | 94.1626 | 0.0006075871 | 94.29443 | -3.216391 | 1.974486
18.5 | 1.542 | 12197.39 | 0.00141 | 0.0005 | 95.0856 | 0.0006119239 | 95.21967 | -3.213303 | 1.978727
18.6 | 1.55 | 12237.59 | 0.00142 | 0.00051 | 95.39898 | 0.0006162607 | 95.53444 | -3.210236 | 1.98016
18.7 | 1.559 | 12327.32 | 0.00143 | 0.00051 | 96.09847 | 0.0006205975 | 96.23589 | -3.20719 | 1.983337
18.8 | 1.567 | 12430.57 | 0.00144 | 0.00052 | 96.90337 | 0.0006249342 | 97.04291 | -3.204166 | 1.986964
18.9 | 1.575 | 12524.77 | 0.00145 | 0.00052 | 97.63771 | 0.0006292709 | 97.77928 | -3.201162 | 1.990247
19 | 1.584 | 12606.21 | 0.00146 | 0.00052 | 98.27258 | 0.0006336075 | 98.41606 | -3.19818 | 1.993066
19.1 | 1.592 | 12696.72 | 0.00147 | 0.00053 | 98.97816 | 0.0006379441 | 99.12365 | -3.195217 | 1.996177
19.2 | 1.6 | 12780.38 | 0.00148 | 0.00053 | 99.63033 | 0.0006422807 | 99.77779 | -3.192275 | 1.999034
19.3 | 1.609 | 12913.57 | 0.00149 | 0.00053 | 100.6686 | 0.0006466172 | 100.8186 | -3.189353 | 2.003541
19.4 | 1.617 | 12986.44 | 0.0015 | 0.00054 | 101.2367 | 0.0006509536 | 101.3885 | -3.18645 | 2.005989
19.5 | 1.625 | 13055.37 | 0.00151 | 0.00054 | 101.774 | 0.00065529 | 101.9277 | -3.183566 | 2.008292
19.6 | 1.634 | 13171.72 | 0.00152 | 0.00055 | 102.6811 | 0.0006596264 | 102.8371 | -3.180702 | 2.01215
19.7 | 1.642 | 13249.04 | 0.00153 | 0.00055 | 103.2838 | 0.0006639628 | 103.4418 | -3.177856 | 2.014696
19.8 | 1.65 | 13343.97 | 0.00154 | 0.00055 | 104.0238 | 0.000668299 | 104.184 | -3.175029 | 2.017801
19.9 | 1.659 | 13438.95 | 0.00155 | 0.00056 | 104.7643 | 0.0006726353 | 104.9266 | -3.17222 | 2.020886
20 | 1.667 | 13511.68 | 0.00156 | 0.00056 | 105.3312 | 0.0006769715 | 105.4956 | -3.16943 | 2.023234
20.1 | 1.675 | 13611.53 | 0.00157 | 0.00057 | 106.1096 | 0.0006813076 | 106.2762 | -3.166657 | 2.026436
20.2 | 1.684 | 13673.74 | 0.00158 | 0.00057 | 106.5946 | 0.0006856438 | 106.763 | -3.163901 | 2.028421
20.3 | 1.692 | 13757.51 | 0.0016 | 0.00057 | 107.2476 | 0.0006943159 | 107.4192 | -3.158443 | 2.031082
20.4 | 1.7 | 13862.56 | 0.0016 | 0.00058 | 108.0665 | 0.0006943159 | 108.2394 | -3.158443 | 2.034386
20.5 | 1.708 | 13982.73 | 0.00161 | 0.00058 | 109.0033 | 0.0006986519 | 109.1788 | -3.155739 | 2.038138
20.6 | 1.717 | 14053.44 | 0.00163 | 0.00059 | 109.5546 | 0.0007073237 | 109.7331 | -3.150382 | 2.040338
20.7 | 1.725 | 14160.1 | 0.00164 | 0.00059 | 110.386 | 0.0007116595 | 110.5671 | -3.147728 | 2.043626
20.8 | 1.733 | 14258.04 | 0.00164 | 0.00059 | 111.1495 | 0.0007116595 | 111.3318 | -3.147728 | 2.046619
20.9 | 1.742 | 14319.88 | 0.00166 | 0.0006 | 111.6316 | 0.0007203311 | 111.8169 | -3.142468 | 2.048508
21 | 1.75 | 14409.22 | 0.00167 | 0.0006 | 112.3281 | 0.0007246669 | 112.5157 | -3.139862 | 2.051213
21.1 | 1.759 | 14494.51 | 0.00168 | 0.00061 | 112.993 | 0.0007290025 | 113.1828 | -3.137271 | 2.05378
21.2 | 1.767 | 14634.8 | 0.00169 | 0.00061 | 114.0866 | 0.0007333382 | 114.2794 | -3.134696 | 2.057968
21.3 | 1.775 | 14694.12 | 0.0017 | 0.00061 | 114.549 | 0.0007376738 | 114.7438 | -3.132136 | 2.059729
21.4 | 1.783 | 14764.16 | 0.00171 | 0.00062 | 115.095 | 0.0007420093 | 115.2918 | -3.129591 | 2.061799
21.5 | 1.792 | 14859.66 | 0.00172 | 0.00062 | 115.8395 | 0.0007463448 | 116.0387 | -3.12706 | 2.064603
21.6 | 1.8 | 15014.03 | 0.00173 | 0.00062 | 117.0429 | 0.0007506803 | 117.2454 | -3.124545 | 2.069096
21.7 | 1.809 | 15090.87 | 0.00174 | 0.00063 | 117.6419 | 0.0007550157 | 117.8466 | -3.122044 | 2.071317
21.8 | 1.817 | 15146.86 | 0.00175 | 0.00063 | 118.0784 | 0.0007593511 | 118.285 | -3.119557 | 2.07293
21.9 | 1.825 | 15239.58 | 0.00176 | 0.00064 | 118.8012 | 0.0007636864 | 119.0103 | -3.117085 | 2.075585
22 | 1.834 | 15317.87 | 0.00177 | 0.00064 | 119.4115 | 0.0007680217 | 119.6229 | -3.114626 | 2.077814
22.1 | 1.842 | 15404.07 | 0.00178 | 0.00065 | 120.0835 | 0.000772357 | 120.2972 | -3.112182 | 2.080256
22.2 | 1.85 | 15499.18 | 0.00179 | 0.00065 | 120.8249 | 0.0007766922 | 121.0412 | -3.109751 | 2.082933
22.3 | 1.858 | 15603.12 | 0.0018 | 0.00065 | 121.6352 | 0.0007810274 | 121.8541 | -3.107334 | 2.08584
22.4 | 1.867 | 15708.26 | 0.00181 | 0.00066 | 122.4548 | 0.0007853625 | 122.6765 | -3.10493 | 2.088761
22.5 | 1.875 | 15774.12 | 0.00182 | 0.00066 | 122.9682 | 0.0007896976 | 123.192 | -3.102539 | 2.090583
22.6 | 1.883 | 15845.17 | 0.00183 | 0.00067 | 123.5221 | 0.0007940326 | 123.7482 | -3.100162 | 2.092539
22.7 | 1.892 | 16022.52 | 0.00184 | 0.00067 | 124.9047 | 0.0007983676 | 125.1345 | -3.097797 | 2.097377
22.8 | 1.9 | 16109.26 | 0.00185 | 0.00067 | 125.5808 | 0.0008027025 | 125.8132 | -3.095445 | 2.099726
22.9 | 1.909 | 16189.48 | 0.00186 | 0.00068 | 126.2062 | 0.0008070374 | 126.441 | -3.093106 | 2.101888
23 | 1.917 | 16242.8 | 0.00187 | 0.00068 | 126.6219 | 0.0008113723 | 126.8587 | -3.09078 | 2.10332
23.1 | 1.925 | 16339.97 | 0.00188 | 0.00069 | 127.3794 | 0.0008157071 | 127.6188 | -3.088466 | 2.105915
23.2 | 1.934 | 16451.86 | 0.00189 | 0.00069 | 128.2516 | 0.0008200419 | 128.494 | -3.086164 | 2.108883
23.3 | 1.942 | 16543.93 | 0.00191 | 0.00069 | 128.9693 | 0.0008287113 | 129.2157 | -3.081597 | 2.111315
23.4 | 1.95 | 16614.95 | 0.00192 | 0.0007 | 129.523 | 0.0008330459 | 129.7717 | -3.079331 | 2.11318
23.5 | 1.959 | 16724.84 | 0.00192 | 0.0007 | 130.3796 | 0.0008330459 | 130.63 | -3.079331 | 2.116043
23.6 | 1.967 | 16782.53 | 0.00193 | 0.0007 | 130.8294 | 0.0008373805 | 131.0819 | -3.077077 | 2.117543
23.7 | 1.975 | 16852.82 | 0.00195 | 0.00071 | 131.3773 | 0.0008460496 | 131.6335 | -3.072604 | 2.119366
23.8 | 1.984 | 16990.96 | 0.00196 | 0.00071 | 132.4542 | 0.0008503841 | 132.7138 | -3.070385 | 2.122916
23.9 | 1.992 | 17089.93 | 0.00197 | 0.00072 | 133.2257 | 0.0008547185 | 133.4882 | -3.068177 | 2.125443
24 | 2 | 17197.35 | 0.00198 | 0.00072 | 134.0631 | 0.0008590529 | 134.3286 | -3.06598 | 2.128168
24.1 | 2.009 | 17256.47 | 0.00199 | 0.00073 | 134.524 | 0.0008633872 | 134.7917 | -3.063794 | 2.129663
24.2 | 2.017 | 17369.57 | 0.002 | 0.00073 | 135.4057 | 0.0008677215 | 135.6765 | -3.06162 | 2.132505
24.3 | 2.025 | 17482.39 | 0.00201 | 0.00073 | 136.2852 | 0.0008720558 | 136.5591 | -3.059456 | 2.135321
24.4 | 2.034 | 17572.64 | 0.00202 | 0.00074 | 136.9887 | 0.00087639 | 137.2654 | -3.057303 | 2.137561
24.5 | 2.042 | 17654.98 | 0.00203 | 0.00074 | 137.6306 | 0.0008807242 | 137.91 | -3.05516 | 2.139596
24.6 | 2.05 | 17736.03 | 0.00204 | 0.00074 | 138.2624 | 0.0008850583 | 138.5445 | -3.053028 | 2.141589
24.7 | 2.058 | 17809.76 | 0.00205 | 0.00075 | 138.8372 | 0.0008893924 | 139.1218 | -3.050907 | 2.143395
24.8 | 2.067 | 17894.47 | 0.00206 | 0.00075 | 139.4976 | 0.0008937264 | 139.7849 | -3.048795 | 2.14546
24.9 | 2.075 | 18029.15 | 0.00207 | 0.00076 | 140.5475 | 0.0008980604 | 140.8384 | -3.046694 | 2.148721
25 | 2.084 | 18135.24 | 0.00208 | 0.00076 | 141.3745 | 0.0009023944 | 141.6686 | -3.044604 | 2.151274
25.1 | 2.092 | 18225.5 | 0.00209 | 0.00077 | 142.0781 | 0.0009067283 | 142.3751 | -3.042523 | 2.153434
25.2 | 2.1 | 18273.12 | 0.0021 | 0.00077 | 142.4494 | 0.0009110621 | 142.7485 | -3.040452 | 2.154572
25.3 | 2.109 | 18378.34 | 0.00211 | 0.00077 | 143.2696 | 0.000915396 | 143.5719 | -3.038391 | 2.157069
25.4 | 2.117 | 18450.26 | 0.00212 | 0.00078 | 143.8303 | 0.0009197297 | 144.1352 | -3.03634 | 2.15877
25.5 | 2.125 | 18562.99 | 0.00213 | 0.00078 | 144.7091 | 0.0009240635 | 145.0173 | -3.034298 | 2.16142
25.6 | 2.134 | 18655.96 | 0.00214 | 0.00079 | 145.4338 | 0.0009283972 | 145.7451 | -3.032266 | 2.163594
25.7 | 2.142 | 18777.4 | 0.00216 | 0.00079 | 146.3805 | 0.0009370644 | 146.6967 | -3.028231 | 2.16642
25.8 | 2.15 | 18879.86 | 0.00216 | 0.00079 | 147.1793 | 0.0009370644 | 147.4972 | -3.028231 | 2.168784
25.9 | 2.159 | 18947.38 | 0.00217 | 0.0008 | 147.7056 | 0.000941398 | 148.0261 | -3.026227 | 2.170338
26 | 2.167 | 19058.96 | 0.00219 | 0.0008 | 148.5754 | 0.000950065 | 148.9008 | -3.022247 | 2.172897
26.1 | 2.175 | 19169.51 | 0.0022 | 0.0008 | 149.4372 | 0.0009543984 | 149.766 | -3.02027 | 2.175413
26.2 | 2.184 | 19256.25 | 0.00221 | 0.00081 | 150.1134 | 0.0009587318 | 150.4452 | -3.018303 | 2.177378
26.3 | 2.192 | 19319.74 | 0.00222 | 0.00081 | 150.6084 | 0.0009630651 | 150.9427 | -3.016344 | 2.178812
26.4 | 2.2 | 19424.28 | 0.00223 | 0.00082 | 151.4233 | 0.0009673984 | 151.761 | -3.014395 | 2.18116
26.5 | 2.209 | 19523.53 | 0.00223 | 0.00082 | 152.197 | 0.0009673984 | 152.5364 | -3.014395 | 2.183374
26.6 | 2.217 | 19626.51 | 0.00225 | 0.00083 | 152.9998 | 0.0009760649 | 153.3441 | -3.010521 | 2.185667
26.7 | 2.225 | 19687.12 | 0.00226 | 0.00083 | 153.4723 | 0.0009803981 | 153.8191 | -3.008598 | 2.18701
26.8 | 2.233 | 19800.1 | 0.00227 | 0.00084 | 154.353 | 0.0009847312 | 154.7034 | -3.006682 | 2.1895
26.9 | 2.242 | 19869.3 | 0.00228 | 0.00084 | 154.8925 | 0.0009890643 | 155.2457 | -3.004775 | 2.191019
27 | 2.25 | 19939.73 | 0.00229 | 0.00084 | 155.4415 | 0.0009933974 | 155.7975 | -3.002877 | 2.19256
27.1 | 2.259 | 20063.84 | 0.0023 | 0.00085 | 156.409 | 0.0009977304 | 156.7688 | -3.000987 | 2.19526
27.2 | 2.267 | 20216.95 | 0.00231 | 0.00085 | 157.6026 | 0.001002063 | 157.9667 | -2.999105 | 2.198566
27.3 | 2.275 | 20329.83 | 0.00232 | 0.00085 | 158.4826 | 0.001006396 | 158.8503 | -2.997231 | 2.200988
27.4 | 2.283 | 20387.96 | 0.00234 | 0.00086 | 158.9357 | 0.001015062 | 159.3077 | -2.993507 | 2.202237
27.5 | 2.292 | 20477.93 | 0.00234 | 0.00086 | 159.6371 | 0.001015062 | 160.0107 | -2.993507 | 2.204149
27.6 | 2.3 | 20553.84 | 0.00235 | 0.00087 | 160.2289 | 0.001019395 | 160.6054 | -2.991658 | 2.20576
27.7 | 2.309 | 20686.51 | 0.00237 | 0.00087 | 161.2631 | 0.00102806 | 161.6453 | -2.987981 | 2.208563
27.8 | 2.317 | 20737.73 | 0.00238 | 0.00088 | 161.6624 | 0.001032393 | 162.0472 | -2.986155 | 2.209641
27.9 | 2.325 | 20838.63 | 0.00239 | 0.00088 | 162.449 | 0.001036725 | 162.8372 | -2.984336 | 2.211754
28 | 2.333 | 20921.2 | 0.0024 | 0.00088 | 163.0927 | 0.001041058 | 163.4841 | -2.982525 | 2.213475
28.1 | 2.342 | 21020.46 | 0.00241 | 0.00089 | 163.8664 | 0.001045391 | 164.2614 | -2.980721 | 2.215535
28.2 | 2.35 | 21134.19 | 0.00242 | 0.00089 | 164.753 | 0.001049723 | 165.1517 | -2.978925 | 2.217883
28.3 | 2.359 | 21265.76 | 0.00243 | 0.0009 | 165.7787 | 0.001054055 | 166.1815 | -2.977137 | 2.220583
28.4 | 2.367 | 21322.93 | 0.00244 | 0.0009 | 166.2244 | 0.001058388 | 166.63 | -2.975355 | 2.221753
28.5 | 2.375 | 21371.98 | 0.00245 | 0.0009 | 166.6067 | 0.00106272 | 167.0149 | -2.973581 | 2.222755
28.6 | 2.384 | 21464.37 | 0.00246 | 0.00091 | 167.327 | 0.001067052 | 167.7386 | -2.971814 | 2.224633
28.7 | 2.392 | 21590.63 | 0.00247 | 0.00091 | 168.3112 | 0.001071385 | 168.727 | -2.970055 | 2.227185
28.8 | 2.4 | 21757.02 | 0.00249 | 0.00092 | 169.6084 | 0.001080049 | 170.0307 | -2.966556 | 2.230527
28.9 | 2.409 | 21828.46 | 0.00249 | 0.00092 | 170.1653 | 0.001080049 | 170.589 | -2.966556 | 2.231951
29 | 2.417 | 21914.33 | 0.0025 | 0.00093 | 170.8347 | 0.001084381 | 171.2618 | -2.964818 | 2.23366
29.1 | 2.425 | 21973.29 | 0.00251 | 0.00093 | 171.2943 | 0.001088713 | 171.7242 | -2.963086 | 2.234832
29.2 | 2.434 | 22070.65 | 0.00253 | 0.00093 | 172.0533 | 0.001097377 | 172.4886 | -2.959644 | 2.23676
29.3 | 2.442 | 22199.76 | 0.00254 | 0.00094 | 173.0598 | 0.001101709 | 173.4993 | -2.957933 | 2.239298
29.4 | 2.45 | 22285.87 | 0.00255 | 0.00094 | 173.731 | 0.001106041 | 174.1741 | -2.956229 | 2.240983
29.5 | 2.459 | 22375.44 | 0.00256 | 0.00094 | 174.4293 | 0.001110373 | 174.8758 | -2.954531 | 2.24273
29.6 | 2.467 | 22465.7 | 0.00257 | 0.00095 | 175.1329 | 0.001114705 | 175.583 | -2.95284 | 2.244482
29.7 | 2.475 | 22544.13 | 0.00258 | 0.00095 | 175.7443 | 0.001119037 | 176.1977 | -2.951156 | 2.246
29.8 | 2.484 | 22650.28 | 0.00259 | 0.00096 | 176.5718 | 0.001123369 | 177.0291 | -2.949478 | 2.248045
29.9 | 2.492 | 22757.05 | 0.00261 | 0.00096 | 177.4042 | 0.001132032 | 177.8672 | -2.946141 | 2.250096
30 | 2.5 | 22825.73 | 0.00261 | 0.00097 | 177.9396 | 0.001132032 | 178.404 | -2.946141 | 2.251405
30.1 | 2.509 | 22890.17 | 0.00262 | 0.00097 | 178.4419 | 0.001136364 | 178.9094 | -2.944483 | 2.252633
30.2 | 2.517 | 22986.92 | 0.00264 | 0.00097 | 179.1961 | 0.001145027 | 179.6692 | -2.941184 | 2.254474
30.3 | 2.525 | 23125.64 | 0.00265 | 0.00098 | 180.2775 | 0.001149358 | 180.7553 | -2.939545 | 2.257091
30.4 | 2.534 | 23292.75 | 0.00266 | 0.00098 | 181.5802 | 0.00115369 | 182.0632 | -2.937911 | 2.260222
30.5 | 2.542 | 23364.41 | 0.00267 | 0.00099 | 182.1389 | 0.001158021 | 182.6252 | -2.936284 | 2.261561
30.6 | 2.55 | 23437.62 | 0.00268 | 0.00099 | 182.7096 | 0.001162352 | 183.1992 | -2.934662 | 2.262924
30.7 | 2.559 | 23538.53 | 0.00269 | 0.001 | 183.4962 | 0.001166684 | 183.9898 | -2.933047 | 2.264794
30.8 | 2.567 | 23594.27 | 0.0027 | 0.001 | 183.9308 | 0.001171015 | 184.4274 | -2.931438 | 2.265825
30.9 | 2.575 | 23715.51 | 0.00272 | 0.001 | 184.8759 | 0.001179677 | 185.3788 | -2.928237 | 2.26806
31 | 2.584 | 23811.2 | 0.00273 | 0.00101 | 185.6219 | 0.001184008 | 186.1286 | -2.926645 | 2.269813
31.1 | 2.592 | 23909.73 | 0.00274 | 0.00101 | 186.3899 | 0.00118834 | 186.9007 | -2.925059 | 2.271611
31.2 | 2.6 | 23985.36 | 0.00275 | 0.00102 | 186.9795 | 0.001192671 | 187.4937 | -2.923479 | 2.272987
31.3 | 2.609 | 24073.99 | 0.00276 | 0.00102 | 187.6705 | 0.001197002 | 188.1884 | -2.921905 | 2.274593
31.4 | 2.617 | 24179.45 | 0.00277 | 0.00102 | 188.4926 | 0.001201333 | 189.0147 | -2.920337 | 2.276496
31.5 | 2.625 | 24301.59 | 0.00278 | 0.00103 | 189.4447 | 0.001205664 | 189.9714 | -2.918774 | 2.278688
31.6 | 2.634 | 24358.77 | 0.00279 | 0.00103 | 189.8905 | 0.001209994 | 190.4203 | -2.917217 | 2.279713
31.7 | 2.642 | 24472.78 | 0.00281 | 0.00104 | 190.7792 | 0.001218656 | 191.3153 | -2.914119 | 2.28175
31.8 | 2.65 | 24574.82 | 0.00282 | 0.00104 | 191.5747 | 0.001222987 | 192.1149 | -2.912578 | 2.283561
31.9 | 2.659 | 24672.33 | 0.00283 | 0.00105 | 192.3349 | 0.001227318 | 192.8792 | -2.911043 | 2.285285
32 | 2.667 | 24801.24 | 0.00284 | 0.00105 | 193.3398 | 0.001231648 | 193.8889 | -2.909513 | 2.287553
32.1 | 2.675 | 24880.47 | 0.00285 | 0.00105 | 193.9574 | 0.001235979 | 194.5102 | -2.907989 | 2.288942
32.2 | 2.683 | 24980.43 | 0.00286 | 0.00106 | 194.7367 | 0.001240309 | 195.2936 | -2.90647 | 2.290688
32.3 | 2.692 | 25023.36 | 0.00287 | 0.00106 | 195.0713 | 0.00124464 | 195.6312 | -2.904956 | 2.291438
32.4 | 2.7 | 25123.51 | 0.00288 | 0.00107 | 195.8521 | 0.00124897 | 196.4161 | -2.903448 | 2.293177
32.5 | 2.709 | 25264.2 | 0.0029 | 0.00107 | 196.9488 | 0.001257631 | 197.52 | -2.900447 | 2.295611
32.6 | 2.717 | 25361.27 | 0.00291 | 0.00107 | 197.7055 | 0.001261962 | 198.2809 | -2.898954 | 2.297281
32.7 | 2.725 | 25448.79 | 0.00292 | 0.00108 | 198.3878 | 0.001266292 | 198.9671 | -2.897466 | 2.298781
32.8 | 2.734 | 25530.87 | 0.00293 | 0.00108 | 199.0277 | 0.001270622 | 199.6108 | -2.895984 | 2.300184
32.9 | 2.742 | 25617.73 | 0.00294 | 0.00109 | 199.7048 | 0.001274953 | 200.2919 | -2.894506 | 2.301663
33 | 2.75 | 25722.73 | 0.00295 | 0.00109 | 200.5233 | 0.001279283 | 201.1149 | -2.893033 | 2.303444
33.1 | 2.759 | 25827.3 | 0.00296 | 0.00109 | 201.3385 | 0.001283613 | 201.9345 | -2.891566 | 2.30521
33.2 | 2.767 | 25945.11 | 0.00297 | 0.0011 | 202.2569 | 0.001287943 | 202.8576 | -2.890103 | 2.307191
33.3 | 2.775 | 26018.73 | 0.00298 | 0.0011 | 202.8308 | 0.001292273 | 203.4352 | -2.888646 | 2.308426
33.4 | 2.784 | 26091.88 | 0.003 | 0.00111 | 203.4011 | 0.001300933 | 204.0113 | -2.885745 | 2.309654
33.5 | 2.792 | 26207.7 | 0.00301 | 0.00111 | 204.3039 | 0.001305263 | 204.9189 | -2.884302 | 2.311582
33.6 | 2.8 | 26366.84 | 0.00301 | 0.00112 | 205.5445 | 0.001305263 | 206.1632 | -2.884302 | 2.314211
33.7 | 2.809 | 26450.65 | 0.00303 | 0.00112 | 206.1979 | 0.001313923 | 206.8226 | -2.88143 | 2.315598
33.8 | 2.817 | 26510.07 | 0.00304 | 0.00112 | 206.6611 | 0.001318252 | 207.2893 | -2.880001 | 2.316577
33.9 | 2.825 | 26604.22 | 0.00305 | 0.00113 | 207.395 | 0.001322582 | 208.0276 | -2.878577 | 2.318121
34 | 2.834 | 26692 | 0.00306 | 0.00113 | 208.0793 | 0.001326912 | 208.7161 | -2.877158 | 2.319556
34.1 | 2.842 | 26794.18 | 0.00307 | 0.00114 | 208.8759 | 0.001331242 | 209.5171 | -2.875743 | 2.32122
34.2 | 2.85 | 26899.81 | 0.00309 | 0.00114 | 209.6993 | 0.001339901 | 210.3473 | -2.872927 | 2.322937
34.3 | 2.858 | 27006.5 | 0.00309 | 0.00115 | 210.531 | 0.001339901 | 211.1816 | -2.872927 | 2.324656
34.4 | 2.867 | 27069.37 | 0.00311 | 0.00115 | 211.0211 | 0.00134856 | 211.6774 | -2.87013 | 2.325675
34.5 | 2.875 | 27141.44 | 0.00312 | 0.00115 | 211.583 | 0.001352889 | 212.2431 | -2.868738 | 2.326834
34.6 | 2.884 | 27303.63 | 0.00313 | 0.00116 | 212.8473 | 0.001357219 | 213.5135 | -2.86735 | 2.329425
34.7 | 2.892 | 27427.19 | 0.00314 | 0.00116 | 213.8106 | 0.001361548 | 214.4819 | -2.865967 | 2.331391
34.8 | 2.9 | 27498.15 | 0.00315 | 0.00117 | 214.3637 | 0.001365877 | 215.039 | -2.864588 | 2.332517
34.9 | 2.908 | 27562.99 | 0.00316 | 0.00117 | 214.8692 | 0.001370207 | 215.5482 | -2.863214 | 2.333544
35 | 2.917 | 27682.27 | 0.00317 | 0.00118 | 215.799 | 0.001374536 | 216.4831 | -2.861844 | 2.335424
35.1 | 2.925 | 27792.23 | 0.00319 | 0.00118 | 216.6562 | 0.001383194 | 217.3474 | -2.859117 | 2.337154
35.2 | 2.934 | 27899.78 | 0.00319 | 0.00118 | 217.4947 | 0.001383194 | 218.1885 | -2.859117 | 2.338832
35.3 | 2.942 | 27980.49 | 0.00321 | 0.00119 | 218.1238 | 0.001391853 | 218.824 | -2.856407 | 2.340095
35.4 | 2.95 | 28080.14 | 0.00322 | 0.00119 | 218.9007 | 0.001396182 | 219.6055 | -2.855058 | 2.341643
35.5 | 2.959 | 28142.21 | 0.00323 | 0.0012 | 219.3845 | 0.001400511 | 220.0932 | -2.853714 | 2.342607
35.6 | 2.967 | 28231.24 | 0.00324 | 0.0012 | 220.0786 | 0.00140484 | 220.7916 | -2.852373 | 2.343983
35.7 | 2.975 | 28367.46 | 0.00325 | 0.0012 | 221.1405 | 0.001409168 | 221.8592 | -2.851037 | 2.346077
35.8 | 2.984 | 28474.96 | 0.00326 | 0.00121 | 221.9785 | 0.001413497 | 222.7022 | -2.849705 | 2.347724
35.9 | 2.992 | 28556.39 | 0.00327 | 0.00121 | 222.6133 | 0.001417826 | 223.3413 | -2.848377 | 2.348969
36 | 3 | 28620.16 | 0.00328 | 0.00122 | 223.1104 | 0.001422155 | 223.8422 | -2.847053 | 2.349942
36.1 | 3.009 | 28775.66 | 0.0033 | 0.00122 | 224.3226 | 0.001430812 | 225.0629 | -2.844417 | 2.352304
36.2 | 3.017 | 28858.43 | 0.0033 | 0.00123 | 224.9679 | 0.001430812 | 225.7103 | -2.844417 | 2.353551
36.3 | 3.025 | 28954.93 | 0.00332 | 0.00123 | 225.7202 | 0.001439469 | 226.4695 | -2.841798 | 2.35501
36.4 | 3.034 | 29033.26 | 0.00333 | 0.00123 | 226.3308 | 0.001443798 | 227.0845 | -2.840494 | 2.356187
36.5 | 3.042 | 29127.93 | 0.00334 | 0.00124 | 227.0688 | 0.001448127 | 227.8272 | -2.839193 | 2.357606
36.6 | 3.05 | 29208.95 | 0.00335 | 0.00124 | 227.7004 | 0.001452455 | 228.4632 | -2.837897 | 2.358816
36.7 | 3.059 | 29338.14 | 0.00336 | 0.00125 | 228.7075 | 0.001456783 | 229.476 | -2.836605 | 2.360737
36.8 | 3.067 | 29484.7 | 0.00338 | 0.00125 | 229.85 | 0.00146544 | 230.6269 | -2.834032 | 2.36291
36.9 | 3.075 | 29566 | 0.00338 | 0.00126 | 230.4838 | 0.00146544 | 231.2628 | -2.834032 | 2.364106
37 | 3.084 | 29603.06 | 0.00339 | 0.00126 | 230.7727 | 0.001469768 | 231.555 | -2.832751 | 2.364654
37.1 | 3.092 | 29719.6 | 0.0034 | 0.00126 | 231.6812 | 0.001474097 | 232.4689 | -2.831474 | 2.366365
37.2 | 3.1 | 29787.45 | 0.00341 | 0.00127 | 232.2101 | 0.001478425 | 233.002 | -2.830201 | 2.36736
37.3 | 3.108 | 29909.7 | 0.00343 | 0.00127 | 233.1631 | 0.001487081 | 233.9629 | -2.827665 | 2.369147
37.4 | 3.117 | 30007.41 | 0.00344 | 0.00128 | 233.9248 | 0.001491409 | 234.7295 | -2.826403 | 2.370568
37.5 | 3.125 | 30142.01 | 0.00345 | 0.00128 | 234.9741 | 0.001495737 | 235.7848 | -2.825145 | 2.372516
37.6 | 3.133 | 30218.63 | 0.00346 | 0.00129 | 235.5714 | 0.001500065 | 236.3865 | -2.82389 | 2.373623
37.7 | 3.142 | 30302.63 | 0.00348 | 0.00129 | 236.2262 | 0.001508721 | 237.0483 | -2.821391 | 2.374837
37.8 | 3.15 | 30417.49 | 0.00348 | 0.0013 | 237.1216 | 0.001508721 | 237.9468 | -2.821391 | 2.37648
37.9 | 3.159 | 30517.07 | 0.00349 | 0.0013 | 237.8979 | 0.001513049 | 238.7282 | -2.820147 | 2.377904
38 | 3.167 | 30612.71 | 0.00351 | 0.0013 | 238.6435 | 0.001521705 | 239.4811 | -2.81767 | 2.379271
38.1 | 3.175 | 30700.97 | 0.00351 | 0.00131 | 239.3315 | 0.001521705 | 240.1716 | -2.81767 | 2.380522
38.2 | 3.184 | 30812.31 | 0.00353 | 0.00131 | 240.1995 | 0.00153036 | 241.0474 | -2.815206 | 2.382102
38.3 | 3.192 | 30923.87 | 0.00354 | 0.00132 | 241.0692 | 0.001534688 | 241.9225 | -2.81398 | 2.383676
38.4 | 3.2 | 31019.13 | 0.00355 | 0.00132 | 241.8118 | 0.001539015 | 242.6702 | -2.812757 | 2.385016
38.5 | 3.209 | 31082.25 | 0.00356 | 0.00133 | 242.3038 | 0.001543343 | 243.1664 | -2.811538 | 2.385904
38.6 | 3.217 | 31181.89 | 0.00357 | 0.00133 | 243.0806 | 0.00154767 | 243.9484 | -2.810322 | 2.387298
38.7 | 3.225 | 31249.97 | 0.00358 | 0.00134 | 243.6113 | 0.001551998 | 244.4834 | -2.809109 | 2.388249
38.8 | 3.234 | 31350.93 | 0.0036 | 0.00134 | 244.3983 | 0.001560653 | 245.2782 | -2.806694 | 2.389659
38.9 | 3.242 | 31510.91 | 0.00361 | 0.00135 | 245.6455 | 0.00156498 | 246.5323 | -2.805491 | 2.391874
39 | 3.25 | 31649.4 | 0.00362 | 0.00135 | 246.7251 | 0.001569307 | 247.6182 | -2.804292 | 2.393783
39.1 | 3.259 | 31705.89 | 0.00363 | 0.00135 | 247.1655 | 0.001573635 | 248.0627 | -2.803096 | 2.394561
39.2 | 3.267 | 31803.23 | 0.00364 | 0.00136 | 247.9243 | 0.001577962 | 248.8267 | -2.801904 | 2.395897
39.3 | 3.275 | 31868.1 | 0.00366 | 0.00136 | 248.43 | 0.001586616 | 249.3392 | -2.799528 | 2.396791
39.4 | 3.284 | 31997.64 | 0.00367 | 0.00137 | 249.4398 | 0.001590943 | 250.3553 | -2.798345 | 2.398557
39.5 | 3.292 | 32060.98 | 0.00367 | 0.00137 | 249.9336 | 0.001590943 | 250.8508 | -2.798345 | 2.399416
39.6 | 3.3 | 32185.44 | 0.00369 | 0.00138 | 250.9038 | 0.001599597 | 251.8297 | -2.795989 | 2.401107
39.7 | 3.309 | 32283.77 | 0.0037 | 0.00138 | 251.6704 | 0.001603924 | 252.6015 | -2.794816 | 2.402436
39.8 | 3.317 | 32369.85 | 0.00371 | 0.00139 | 252.3414 | 0.001608251 | 253.2776 | -2.793646 | 2.403597
39.9 | 3.325 | 32483.1 | 0.00372 | 0.00139 | 253.2242 | 0.001612578 | 254.1662 | -2.792479 | 2.405118
40 | 3.334 | 32607.86 | 0.00373 | 0.00139 | 254.1968 | 0.001616905 | 255.145 | -2.791316 | 2.406787
40.1 | 3.342 | 32675.56 | 0.00375 | 0.0014 | 254.7246 | 0.001625558 | 255.6798 | -2.788997 | 2.407696
40.2 | 3.35 | 32742.28 | 0.00376 | 0.0014 | 255.2447 | 0.001629885 | 256.2044 | -2.787843 | 2.408587
40.3 | 3.358 | 32827.93 | 0.00377 | 0.00141 | 255.9124 | 0.001634212 | 256.8772 | -2.786692 | 2.409726
40.4 | 3.367 | 32972.66 | 0.00378 | 0.00141 | 257.0406 | 0.001638538 | 258.0123 | -2.785543 | 2.41164
40.5 | 3.375 | 33104.18 | 0.00379 | 0.00142 | 258.0659 | 0.001642865 | 259.044 | -2.784398 | 2.413374
40.6 | 3.384 | 33181.06 | 0.00381 | 0.00142 | 258.6652 | 0.001651518 | 259.6508 | -2.782117 | 2.41439
40.7 | 3.392 | 33260.38 | 0.00382 | 0.00143 | 259.2836 | 0.001655844 | 260.2741 | -2.780981 | 2.415431
40.8 | 3.4 | 33331.24 | 0.00383 | 0.00143 | 259.836 | 0.001660171 | 260.8312 | -2.779847 | 2.416359
40.9 | 3.408 | 33435.51 | 0.00384 | 0.00143 | 260.6488 | 0.001664497 | 261.6497 | -2.778717 | 2.41772
41 | 3.417 | 33559.68 | 0.00385 | 0.00144 | 261.6168 | 0.001668823 | 262.624 | -2.77759 | 2.419334
41.1 | 3.425 | 33667.65 | 0.00386 | 0.00144 | 262.4585 | 0.00167315 | 263.4716 | -2.776465 | 2.420734
41.2 | 3.434 | 33770.17 | 0.00387 | 0.00145 | 263.2577 | 0.001677476 | 264.2765 | -2.775344 | 2.422059
41.3 | 3.442 | 33857.77 | 0.00389 | 0.00145 | 263.9406 | 0.001686128 | 264.9673 | -2.773109 | 2.423192
41.4 | 3.45 | 33953.23 | 0.00389 | 0.00146 | 264.6847 | 0.001686128 | 265.7144 | -2.773109 | 2.424415
41.5 | 3.459 | 34059.01 | 0.00391 | 0.00146 | 265.5094 | 0.00169478 | 266.5475 | -2.770887 | 2.425775
41.6 | 3.467 | 34126.74 | 0.00392 | 0.00147 | 266.0374 | 0.001699106 | 267.0802 | -2.769779 | 2.426642
41.7 | 3.475 | 34233.18 | 0.00393 | 0.00147 | 266.8671 | 0.001703432 | 267.9159 | -2.768675 | 2.427998
41.8 | 3.483 | 34304.86 | 0.00394 | 0.00148 | 267.4259 | 0.001707758 | 268.4796 | -2.767574 | 2.428911
41.9 | 3.492 | 34437.99 | 0.00396 | 0.00148 | 268.4637 | 0.00171641 | 269.5268 | -2.765379 | 2.430602
42 | 3.5 | 34570.1 | 0.00397 | 0.00149 | 269.4936 | 0.001720736 | 270.5635 | -2.764286 | 2.432269
42.1 | 3.509 | 34685.1 | 0.00398 | 0.00149 | 270.3901 | 0.001725061 | 271.4662 | -2.763195 | 2.433716
42.2 | 3.517 | 34755.31 | 0.00399 | 0.0015 | 270.9374 | 0.001729387 | 272.0185 | -2.762108 | 2.434598
42.3 | 3.525 | 34830.72 | 0.004 | 0.0015 | 271.5253 | 0.001733713 | 272.6114 | -2.761023 | 2.435544
42.4 | 3.534 | 34903.78 | 0.00402 | 0.00151 | 272.0948 | 0.001742364 | 273.1886 | -2.758861 | 2.436463
42.5 | 3.542 | 34994.82 | 0.00403 | 0.00151 | 272.8045 | 0.00174669 | 273.9039 | -2.757784 | 2.437598
42.6 | 3.55 | 35129.46 | 0.00404 | 0.00152 | 273.8541 | 0.001751015 | 274.9605 | -2.75671 | 2.43927
42.7 | 3.558 | 35240.72 | 0.00405 | 0.00152 | 274.7215 | 0.00175534 | 275.8341 | -2.755639 | 2.440648
42.8 | 3.567 | 35322.34 | 0.00406 | 0.00153 | 275.3577 | 0.001759666 | 276.4757 | -2.75457 | 2.441657
42.9 | 3.575 | 35406.36 | 0.00407 | 0.00153 | 276.0127 | 0.001763991 | 277.1361 | -2.753504 | 2.442693
43 | 3.583 | 35498.15 | 0.00409 | 0.00154 | 276.7283 | 0.001772642 | 277.8601 | -2.751379 | 2.443826
43.1 | 3.592 | 35625.02 | 0.0041 | 0.00154 | 277.7173 | 0.001776967 | 278.8559 | -2.750321 | 2.44538
43.2 | 3.6 | 35717.67 | 0.00411 | 0.00155 | 278.4396 | 0.001781292 | 279.5839 | -2.749265 | 2.446512
43.3 | 3.609 | 35836.11 | 0.00412 | 0.00155 | 279.3629 | 0.001785617 | 280.5138 | -2.748212 | 2.447954
43.4 | 3.617 | 35906.38 | 0.00414 | 0.00155 | 279.9107 | 0.001794268 | 281.0695 | -2.746113 | 2.448814
43.5 | 3.625 | 35997.89 | 0.00415 | 0.00156 | 280.624 | 0.001798593 | 281.7886 | -2.745067 | 2.449923
43.6 | 3.634 | 36114.99 | 0.00416 | 0.00157 | 281.5369 | 0.001802918 | 282.7081 | -2.744024 | 2.451338
43.7 | 3.642 | 36207.71 | 0.00417 | 0.00157 | 282.2597 | 0.001807243 | 283.4367 | -2.742984 | 2.452456
43.8 | 3.65 | 36318.79 | 0.00418 | 0.00158 | 283.1256 | 0.001811567 | 284.3091 | -2.741946 | 2.453791
43.9 | 3.659 | 36361.39 | 0.0042 | 0.00158 | 283.4577 | 0.001820217 | 284.6482 | -2.739877 | 2.454309
44 | 3.667 | 36445.53 | 0.00421 | 0.00159 | 284.1136 | 0.001824542 | 285.3098 | -2.738846 | 2.455317
44.1 | 3.675 | 36567.68 | 0.00422 | 0.00159 | 285.0659 | 0.001828867 | 286.2689 | -2.737818 | 2.456774
44.2 | 3.684 | 36693.28 | 0.00423 | 0.0016 | 286.045 | 0.001833191 | 287.255 | -2.736792 | 2.458268
44.3 | 3.692 | 36811.27 | 0.00425 | 0.0016 | 286.9648 | 0.00184184 | 288.1844 | -2.734748 | 2.45967
44.4 | 3.7 | 36881.39 | 0.00426 | 0.00161 | 287.5114 | 0.001846165 | 288.7362 | -2.733729 | 2.460501
44.5 | 3.709 | 36971.86 | 0.00427 | 0.00161 | 288.2167 | 0.001850489 | 289.4474 | -2.732713 | 2.46157
44.6 | 3.717 | 37044.14 | 0.00429 | 0.00162 | 288.7801 | 0.001859138 | 290.019 | -2.730688 | 2.462426
44.7 | 3.725 | 37167.61 | 0.0043 | 0.00163 | 289.7427 | 0.001863463 | 290.9886 | -2.729679 | 2.463876
44.8 | 3.734 | 37290.07 | 0.00432 | 0.00163 | 290.6973 | 0.001872111 | 291.9531 | -2.727668 | 2.465313
44.9 | 3.742 | 37367.52 | 0.00433 | 0.00164 | 291.3011 | 0.001876436 | 292.5624 | -2.726666 | 2.466219
45 | 3.75 | 37432.64 | 0.00435 | 0.00164 | 291.8087 | 0.001885084 | 293.0781 | -2.724669 | 2.466983
45.1 | 3.758 | 37528.89 | 0.00436 | 0.00165 | 292.5591 | 0.001889408 | 293.8346 | -2.723674 | 2.468103
45.2 | 3.767 | 37663.98 | 0.00437 | 0.00166 | 293.6122 | 0.001893732 | 294.8952 | -2.722681 | 2.469668
45.3 | 3.775 | 37780.3 | 0.00439 | 0.00166 | 294.5189 | 0.00190238 | 295.8119 | -2.720703 | 2.471016
45.4 | 3.784 | 37856.25 | 0.00441 | 0.00167 | 295.111 | 0.001911028 | 296.4124 | -2.718733 | 2.471896
45.5 | 3.792 | 37898.39 | 0.00443 | 0.00168 | 295.4395 | 0.001919676 | 296.7483 | -2.716772 | 2.472388
45.6 | 3.8 | 37993.84 | 0.00444 | 0.00169 | 296.1836 | 0.001923999 | 297.4987 | -2.715795 | 2.473485
45.7 | 3.809 | 38069.98 | 0.00446 | 0.0017 | 296.7772 | 0.001932647 | 298.1008 | -2.713848 | 2.474363
45.8 | 3.817 | 38203.4 | 0.00448 | 0.00171 | 297.8172 | 0.001941294 | 299.1515 | -2.711909 | 2.475891
45.9 | 3.825 | 38287.51 | 0.0045 | 0.00172 | 298.4729 | 0.001949941 | 299.8161 | -2.709979 | 2.476855
46 | 3.834 | 38394.81 | 0.00452 | 0.00173 | 299.3094 | 0.001958588 | 300.6623 | -2.708057 | 2.478079
46.1 | 3.842 | 38445.21 | 0.00455 | 0.00174 | 299.7023 | 0.001971558 | 301.0659 | -2.70519 | 2.478662
46.2 | 3.85 | 38507.86 | 0.00456 | 0.00175 | 300.1907 | 0.001975881 | 301.5595 | -2.704239 | 2.479373
46.3 | 3.859 | 38642.16 | 0.00459 | 0.00176 | 301.2376 | 0.001988851 | 302.6203 | -2.701398 | 2.480898
46.4 | 3.867 | 38744.59 | 0.00462 | 0.00177 | 302.0361 | 0.00200182 | 303.4315 | -2.698575 | 2.482061
46.5 | 3.875 | 38832.73 | 0.00464 | 0.00179 | 302.7232 | 0.002010466 | 304.1279 | -2.696703 | 2.483056
46.6 | 3.884 | 38884.36 | 0.00467 | 0.0018 | 303.1257 | 0.002023434 | 304.5413 | -2.693911 | 2.483646
46.7 | 3.892 | 38935.14 | 0.0047 | 0.00182 | 303.5216 | 0.002036402 | 304.9481 | -2.691136 | 2.484226
46.8 | 3.9 | 39036.79 | 0.00474 | 0.00184 | 304.314 | 0.002053692 | 305.7564 | -2.687465 | 2.485376
46.9 | 3.909 | 39106.72 | 0.00477 | 0.00185 | 304.8591 | 0.00206666 | 306.3133 | -2.684731 | 2.486166
47 | 3.917 | 39169.78 | 0.00481 | 0.00188 | 305.3507 | 0.002083949 | 306.8195 | -2.681113 | 2.486883
47.1 | 3.925 | 39257.77 | 0.00485 | 0.0019 | 306.0367 | 0.002101237 | 307.5209 | -2.677525 | 2.487875
47.2 | 3.933 | 39309.56 | 0.00489 | 0.00192 | 306.4404 | 0.002118524 | 307.9389 | -2.673967 | 2.488465
47.3 | 3.942 | 39386.46 | 0.00493 | 0.00195 | 307.0399 | 0.002135811 | 308.5536 | -2.670437 | 2.489331
47.4 | 3.95 | 39421.47 | 0.00498 | 0.00197 | 307.3128 | 0.002157419 | 308.8432 | -2.666066 | 2.489738
47.5 | 3.959 | 39446.27 | 0.00503 | 0.002 | 307.5061 | 0.002179026 | 309.0529 | -2.661738 | 2.490033
47.6 | 3.967 | 39481.04 | 0.00509 | 0.00203 | 307.7772 | 0.002204952 | 309.3438 | -2.656601 | 2.490441
47.7 | 3.975 | 39533.06 | 0.00514 | 0.00206 | 308.1827 | 0.002226556 | 309.7668 | -2.652366 | 2.491035
47.8 | 3.983 | 39605.44 | 0.00519 | 0.0021 | 308.7469 | 0.002248159 | 310.3493 | -2.648173 | 2.491851
47.9 | 3.992 | 39681.83 | 0.00526 | 0.00213 | 309.3424 | 0.002278402 | 310.9696 | -2.64237 | 2.492718
48 | 4 | 39765.36 | 0.00532 | 0.00217 | 309.9936 | 0.002304323 | 311.6428 | -2.637457 | 2.493657
48.1 | 4.008 | 39816.19 | 0.00538 | 0.0022 | 310.3899 | 0.002330242 | 312.0598 | -2.632599 | 2.494238
48.2 | 4.017 | 39859.79 | 0.00545 | 0.00224 | 310.7297 | 0.002360478 | 312.4232 | -2.627 | 2.494743
48.3 | 4.025 | 39901.97 | 0.00552 | 0.00228 | 311.0586 | 0.002390713 | 312.7756 | -2.621473 | 2.495233
48.4 | 4.033 | 39928.19 | 0.0056 | 0.00233 | 311.263 | 0.002425265 | 313.006 | -2.615241 | 2.495553
48.5 | 4.042 | 39948.88 | 0.00567 | 0.00237 | 311.4243 | 0.002455495 | 313.19 | -2.609861 | 2.495808
48.6 | 4.05 | 39976.02 | 0.00576 | 0.00242 | 311.6358 | 0.002494359 | 313.4308 | -2.603041 | 2.496142
48.7 | 4.059 | 40028.04 | 0.00584 | 0.00247 | 312.0413 | 0.002528903 | 313.8637 | -2.597068 | 2.496741
48.8 | 4.067 | 40079.95 | 0.00593 | 0.00251 | 312.446 | 0.00256776 | 314.2988 | -2.590446 | 2.497343
48.9 | 4.075 | 40114.99 | 0.00602 | 0.00256 | 312.7192 | 0.002606615 | 314.6017 | -2.583923 | 2.497761
49 | 4.084 | 40125.58 | 0.0061 | 0.00261 | 312.8017 | 0.002641149 | 314.7098 | -2.578207 | 2.49791
49.1 | 4.092 | 40139.15 | 0.00619 | 0.00266 | 312.9075 | 0.002679997 | 314.8444 | -2.571866 | 2.498096
49.2 | 4.1 | 40163.59 | 0.00629 | 0.00272 | 313.098 | 0.002723157 | 315.0674 | -2.564927 | 2.498404
49.3 | 4.109 | 40198.39 | 0.00638 | 0.00277 | 313.3693 | 0.002761997 | 315.3686 | -2.558777 | 2.498818
49.4 | 4.117 | 40213.77 | 0.00648 | 0.00283 | 313.4892 | 0.002805149 | 315.5206 | -2.552044 | 2.499028
49.5 | 4.125 | 40248.61 | 0.00658 | 0.00289 | 313.7608 | 0.002848297 | 315.8254 | -2.545415 | 2.499447
49.6 | 4.134 | 40280.95 | 0.00668 | 0.00294 | 314.0129 | 0.00289144 | 316.1105 | -2.538886 | 2.499839
49.7 | 4.142 | 40299.91 | 0.00679 | 0.003 | 314.1607 | 0.002938893 | 316.2939 | -2.531816 | 2.500091
49.8 | 4.15 | 40315.86 | 0.00689 | 0.00306 | 314.2851 | 0.002982028 | 316.4505 | -2.525488 | 2.500306
49.9 | 4.159 | 40326.24 | 0.007 | 0.00312 | 314.366 | 0.003029471 | 316.5665 | -2.518633 | 2.500465
50 | 4.167 | 40334.44 | 0.00712 | 0.00318 | 314.4299 | 0.003081221 | 316.6687 | -2.511277 | 2.500605
50.1 | 4.175 | 40345.64 | 0.00723 | 0.00324 | 314.5172 | 0.003128653 | 316.7912 | -2.504643 | 2.500773
50.2 | 4.184 | 40364.24 | 0.00734 | 0.00331 | 314.6622 | 0.003176079 | 316.9718 | -2.498109 | 2.501021
50.3 | 4.192 | 40379.95 | 0.00746 | 0.00337 | 314.7847 | 0.003227812 | 317.133 | -2.491092 | 2.501241
50.4 | 4.2 | 40394.29 | 0.00758 | 0.00343 | 314.8965 | 0.003279538 | 317.2834 | -2.484187 | 2.501447
50.5 | 4.209 | 40407.33 | 0.0077 | 0.0035 | 314.9981 | 0.003331259 | 317.4236 | -2.477392 | 2.501639
50.6 | 4.217 | 40431.48 | 0.00782 | 0.00356 | 315.1864 | 0.003382973 | 317.6511 | -2.470702 | 2.50195
50.7 | 4.225 | 40441.04 | 0.00794 | 0.00363 | 315.2609 | 0.00343468 | 317.7641 | -2.464114 | 2.502105
50.8 | 4.234 | 40450.92 | 0.00806 | 0.0037 | 315.3379 | 0.003486382 | 317.8796 | -2.457625 | 2.502263
50.9 | 4.242 | 40464.55 | 0.00819 | 0.00377 | 315.4442 | 0.003542385 | 318.0277 | -2.450704 | 2.502465 | 450.8167
51 | 4.25 | 40469.98 | 0.00832 | 0.00384 | 315.4865 | 0.003598381 | 318.1114 | -2.443893 | 2.502579
51.1 | 4.259 | 40478.03 | 0.00844 | 0.00391 | 315.5493 | 0.003650064 | 318.2125 | -2.4377 | 2.502717
51.2 | 4.267 | 40489.81 | 0.00857 | 0.00398 | 315.6411 | 0.003706046 | 318.3462 | -2.431089 | 2.5029
51.3 | 4.275 | 40494.03 | 0.0087 | 0.00405 | 315.674 | 0.003762021 | 318.4204 | -2.424579 | 2.503001
51.4 | 4.284 | 40502.23 | 0.00884 | 0.00413 | 315.7379 | 0.003822293 | 318.5291 | -2.417676 | 2.503149
51.5 | 4.292 | 40506.78 | 0.00898 | 0.0042 | 315.7734 | 0.003882558 | 318.609 | -2.410882 | 2.503258
51.6 | 4.3 | 40509.76 | 0.00912 | 0.00427 | 315.7966 | 0.003942814 | 318.6767 | -2.404194 | 2.50335
51.7 | 4.309 | 40518.85 | 0.00925 | 0.00435 | 315.8675 | 0.003998758 | 318.7893 | -2.398075 | 2.503504
51.8 | 4.317 | 40524.43 | 0.00939 | 0.00443 | 315.911 | 0.004058998 | 318.8774 | -2.391581 | 2.503624
51.9 | 4.325 | 40528.97 | 0.00953 | 0.0045 | 315.9464 | 0.004119229 | 318.9574 | -2.385184 | 2.503733
52 | 4.334 | 40536.43 | 0.00967 | 0.00458 | 316.0045 | 0.004179452 | 319.0603 | -2.378881 | 2.503873
52.1 | 4.342 | 40540.25 | 0.00981 | 0.00466 | 316.0343 | 0.004239667 | 319.1346 | -2.372668 | 2.503974
52.2 | 4.35 | 40544.5 | 0.00996 | 0.00474 | 316.0674 | 0.004304174 | 319.2155 | -2.36611 | 2.504084
52.3 | 4.359 | 40554.65 | 0.0101 | 0.00482 | 316.1466 | 0.004364371 | 319.3397 | -2.360078 | 2.504253
52.4 | 4.367 | 40562.38 | 0.01025 | 0.0049 | 316.2068 | 0.004428859 | 319.448 | -2.353708 | 2.5044
52.5 | 4.375 | 40563.38 | 0.0104 | 0.00498 | 316.2146 | 0.004493338 | 319.5033 | -2.347431 | 2.504475
52.6 | 4.384 | 40571.02 | 0.01054 | 0.00506 | 316.2742 | 0.004553509 | 319.6077 | -2.341654 | 2.504617
52.7 | 4.392 | 40577.9 | 0.01069 | 0.00515 | 316.3278 | 0.004617969 | 319.7094 | -2.335549 | 2.504755
52.8 | 4.4 | 40585.95 | 0.01084 | 0.00523 | 316.3906 | 0.004682419 | 319.8202 | -2.32953 | 2.504906
52.9 | 4.409 | 40593.34 | 0.01099 | 0.00532 | 316.4482 | 0.00474686 | 319.9259 | -2.323594 | 2.505049
53 | 4.417 | 40598.55 | 0.01114 | 0.0054 | 316.4888 | 0.004811291 | 320.0145 | -2.317738 | 2.50517
53.1 | 4.425 | 40601.56 | 0.01129 | 0.00549 | 316.5123 | 0.004875713 | 320.0857 | -2.311962 | 2.505266
53.2 | 4.434 | 40619.76 | 0.01144 | 0.00557 | 316.6541 | 0.004940125 | 320.2767 | -2.306262 | 2.505525
53.3 | 4.442 | 40628.85 | 0.01159 | 0.00566 | 316.725 | 0.005004528 | 320.3958 | -2.300637 | 2.505687
53.4 | 4.45 | 40635.7 | 0.01174 | 0.00575 | 316.7784 | 0.005068921 | 320.4974 | -2.295085 | 2.505824
53.5 | 4.459 | 40648.51 | 0.0119 | 0.00584 | 316.8783 | 0.005137596 | 320.6491 | -2.28924 | 2.50603
53.6 | 4.467 | 40657.95 | 0.01205 | 0.00593 | 316.9519 | 0.005201969 | 320.7711 | -2.283832 | 2.506195
53.7 | 4.475 | 40665.29 | 0.01221 | 0.00602 | 317.0091 | 0.005270624 | 320.8798 | -2.278138 | 2.506342
53.8 | 4.483 | 40671.58 | 0.01236 | 0.00611 | 317.0581 | 0.005334977 | 320.9769 | -2.272867 | 2.506474
53.9 | 4.492 | 40685.85 | 0.01251 | 0.0062 | 317.1694 | 0.005399321 | 321.1371 | -2.267661 | 2.506691
54 | 4.5 | 40699.07 | 0.01267 | 0.00629 | 317.2724 | 0.005467944 | 321.2922 | -2.262176 | 2.5069
54.1 | 4.509 | 40701.82 | 0.01282 | 0.00638 | 317.2938 | 0.005532269 | 321.3616 | -2.257097 | 2.506994
54.2 | 4.517 | 40708.09 | 0.01298 | 0.00647 | 317.3427 | 0.005600871 | 321.4618 | -2.251744 | 2.507129
54.3 | 4.525 | 40721.27 | 0.01314 | 0.00656 | 317.4455 | 0.005669462 | 321.6167 | -2.246458 | 2.507339
54.4 | 4.534 | 40728.62 | 0.01329 | 0.00666 | 317.5028 | 0.005733757 | 321.7224 | -2.241561 | 2.507481
54.5 | 4.542 | 40742.09 | 0.01345 | 0.00675 | 317.6078 | 0.005802327 | 321.8796 | -2.236398 | 2.507693
54.6 | 4.55 | 40754.2 | 0.0136 | 0.00684 | 317.7022 | 0.005866602 | 322.0229 | -2.231613 | 2.507887
54.7 | 4.558 | 40756.75 | 0.01376 | 0.00694 | 317.7221 | 0.005935151 | 322.0939 | -2.226568 | 2.507983
54.8 | 4.567 | 40764.43 | 0.01392 | 0.00703 | 317.7819 | 0.00600369 | 322.2055 | -2.221582 | 2.508133
54.9 | 4.575 | 40783.65 | 0.01408 | 0.00712 | 317.9318 | 0.006072218 | 322.4082 | -2.216653 | 2.508406
55 | 4.584 | 40788.44 | 0.01424 | 0.00722 | 317.9691 | 0.006140734 | 322.497 | -2.21178 | 2.508526
55.1 | 4.592 | 40793.67 | 0.0144 | 0.00731 | 318.0099 | 0.006209241 | 322.5892 | -2.206962 | 2.50865
55.2 | 4.6 | 40811.93 | 0.01455 | 0.0074 | 318.1522 | 0.006273455 | 322.7813 | -2.202493 | 2.508908
55.3 | 4.609 | 40815.21 | 0.01471 | 0.0075 | 318.1778 | 0.00634194 | 322.8582 | -2.197778 | 2.509012
55.4 | 4.617 | 40829.94 | 0.01486 | 0.00759 | 318.2926 | 0.006406135 | 323.0224 | -2.193404 | 2.509233
55.5 | 4.625 | 40840.65 | 0.01502 | 0.00769 | 318.3761 | 0.0064746 | 323.1581 | -2.188787 | 2.509415
55.6 | 4.634 | 40849.11 | 0.01518 | 0.00778 | 318.4421 | 0.006543053 | 323.276 | -2.18422 | 2.509573
55.7 | 4.642 | 40855.1 | 0.01533 | 0.00787 | 318.4888 | 0.006607218 | 323.3712 | -2.179981 | 2.509701
55.8 | 4.65 | 40855.26 | 0.01549 | 0.00797 | 318.49 | 0.006675651 | 323.4234 | -2.175506 | 2.509771
55.9 | 4.659 | 40866.49 | 0.01564 | 0.00806 | 318.5775 | 0.006739797 | 323.5601 | -2.171353 | 2.509955
56 | 4.667 | 40869.44 | 0.0158 | 0.00815 | 318.6005 | 0.006808208 | 323.6344 | -2.166967 | 2.510055
56.1 | 4.675 | 40874.29 | 0.01595 | 0.00824 | 318.6383 | 0.006872335 | 323.7206 | -2.162896 | 2.51017
56.2 | 4.684 | 40883.49 | 0.01611 | 0.00834 | 318.7101 | 0.006940725 | 323.8445 | -2.158595 | 2.510337
56.3 | 4.692 | 40887.62 | 0.01626 | 0.00843 | 318.7423 | 0.007004832 | 323.925 | -2.154602 | 2.510444
56.4 | 4.7 | 40891.88 | 0.01641 | 0.00852 | 318.7755 | 0.007068929 | 324.0066 | -2.150646 | 2.510554
56.5 | 4.709 | 40900.69 | 0.01657 | 0.00861 | 318.8442 | 0.007137289 | 324.1274 | -2.146467 | 2.510716
56.6 | 4.717 | 40905.45 | 0.01672 | 0.0087 | 318.8813 | 0.007201367 | 324.213 | -2.142585 | 2.51083
56.7 | 4.725 | 40901.71 | 0.01687 | 0.00879 | 318.8521 | 0.007265435 | 324.2311 | -2.138738 | 2.510855
56.8 | 4.734 | 40907.78 | 0.01703 | 0.00889 | 318.8994 | 0.007333764 | 324.3303 | -2.134673 | 2.510987
56.9 | 4.742 | 40909.33 | 0.01719 | 0.00898 | 318.9115 | 0.007402082 | 324.3936 | -2.130646 | 2.511072
57 | 4.75 | 40916.3 | 0.01734 | 0.00907 | 318.9658 | 0.007466121 | 324.4967 | -2.126905 | 2.51121
57.1 | 4.759 | 40920.24 | 0.01749 | 0.00916 | 318.9966 | 0.00753015 | 324.5758 | -2.123196 | 2.511316
57.2 | 4.767 | 40921.9 | 0.01765 | 0.00925 | 319.0095 | 0.007598437 | 324.64 | -2.119276 | 2.511402
57.3 | 4.775 | 40922.63 | 0.01779 | 0.00934 | 319.0152 | 0.00765818 | 324.6905 | -2.115874 | 2.51147
57.4 | 4.784 | 40924.18 | 0.01793 | 0.00943 | 319.0273 | 0.007717914 | 324.7474 | -2.1125 | 2.511546
57.5 | 4.792 | 40931.55 | 0.01809 | 0.00952 | 319.0847 | 0.007786172 | 324.857 | -2.108676 | 2.511692
57.6 | 4.8 | 40931.23 | 0.01824 | 0.00961 | 319.0822 | 0.007850154 | 324.9023 | -2.105122 | 2.511753
57.7 | 4.809 | 40935.4 | 0.01839 | 0.0097 | 319.1147 | 0.007914126 | 324.9833 | -2.101597 | 2.511861
57.8 | 4.817 | 40938.84 | 0.01854 | 0.00979 | 319.1416 | 0.007978089 | 325.0584 | -2.098101 | 2.511961
57.9 | 4.825 | 40945.57 | 0.01869 | 0.00987 | 319.194 | 0.008042043 | 325.1598 | -2.094634 | 2.512097
58 | 4.834 | 40944.74 | 0.01884 | 0.00996 | 319.1875 | 0.008105987 | 325.201 | -2.091194 | 2.512152
58.1 | 4.842 | 40947.64 | 0.01899 | 0.01005 | 319.2102 | 0.008169922 | 325.272 | -2.087782 | 2.512247
58.2 | 4.85 | 40957.12 | 0.01913 | 0.01014 | 319.2841 | 0.008229586 | 325.392 | -2.084622 | 2.512407
58.3 | 4.859 | 40957.2 | 0.01929 | 0.01022 | 319.2847 | 0.008297763 | 325.4437 | -2.081039 | 2.512476
58.4 | 4.867 | 40961.27 | 0.01944 | 0.01031 | 319.3164 | 0.00836167 | 325.5239 | -2.077707 | 2.512583
58.5 | 4.875 | 40963.55 | 0.01959 | 0.01039 | 319.3342 | 0.008425567 | 325.5899 | -2.074401 | 2.512671
58.6 | 4.884 | 40976.41 | 0.01973 | 0.01048 | 319.4344 | 0.008485196 | 325.7369 | -2.071338 | 2.512867
58.7 | 4.892 | 40981.89 | 0.01988 | 0.01057 | 319.4772 | 0.008549075 | 325.8284 | -2.068081 | 2.512989
58.8 | 4.9 | 40986.39 | 0.02003 | 0.01065 | 319.5122 | 0.008612945 | 325.9121 | -2.064848 | 2.5131
58.9 | 4.909 | 40994.42 | 0.02018 | 0.01074 | 319.5748 | 0.008676805 | 326.0238 | -2.06164 | 2.513249
59 | 4.917 | 40999.77 | 0.02033 | 0.01082 | 319.6165 | 0.008740656 | 326.1143 | -2.058456 | 2.51337
59.1 | 4.925 | 41009.85 | 0.02048 | 0.01091 | 319.6951 | 0.008804498 | 326.2425 | -2.055295 | 2.51354
59.2 | 4.934 | 41017.88 | 0.02062 | 0.011 | 319.7577 | 0.008864074 | 326.3511 | -2.052367 | 2.513685
59.3 | 4.942 | 41023.95 | 0.02077 | 0.01108 | 319.805 | 0.008927898 | 326.4474 | -2.049251 | 2.513813
59.4 | 4.95 | 41032.19 | 0.02092 | 0.01116 | 319.8693 | 0.008991712 | 326.5609 | -2.046158 | 2.513964
59.5 | 4.959 | 41038.44 | 0.02106 | 0.01125 | 319.918 | 0.009051263 | 326.6555 | -2.043291 | 2.51409
59.6 | 4.967 | 41046.67 | 0.02121 | 0.01133 | 319.9821 | 0.009115059 | 326.769 | -2.040241 | 2.514241
59.7 | 4.975 | 41055.13 | 0.02136 | 0.01141 | 320.0481 | 0.009178845 | 326.8843 | -2.037212 | 2.514394
59.8 | 4.984 | 41069.62 | 0.02151 | 0.0115 | 320.1611 | 0.009242622 | 327.0477 | -2.034205 | 2.514611
59.9 | 4.992 | 41078.01 | 0.02166 | 0.01158 | 320.2265 | 0.00930639 | 327.1626 | -2.031219 | 2.514764
60 | 5 | 41081.81 | 0.0218 | 0.01167 | 320.2561 | 0.009365898 | 327.2377 | -2.028451 | 2.514863
60.1 | 5.009 | 41085.33 | 0.02195 | 0.01175 | 320.2835 | 0.009429648 | 327.3137 | -2.025505 | 2.514964
60.2 | 5.017 | 41088.44 | 0.02209 | 0.01183 | 320.3078 | 0.009489139 | 327.3834 | -2.022773 | 2.515057
60.3 | 5.025 | 41095.2 | 0.02224 | 0.01191 | 320.3605 | 0.009552871 | 327.4853 | -2.019866 | 2.515192
60.4 | 5.034 | 41101.57 | 0.02238 | 0.012 | 320.4101 | 0.009612345 | 327.5809 | -2.017171 | 2.515319
60.5 | 5.042 | 41105.91 | 0.02253 | 0.01208 | 320.444 | 0.009676059 | 327.6636 | -2.014302 | 2.515428
60.6 | 5.05 | 41110.74 | 0.02268 | 0.01216 | 320.4816 | 0.009739763 | 327.7501 | -2.011452 | 2.515543
60.7 | 5.058 | 41113.89 | 0.02282 | 0.01224 | 320.5062 | 0.009799212 | 327.8201 | -2.008809 | 2.515636
60.8 | 5.067 | 41128.04 | 0.02297 | 0.01232 | 320.6165 | 0.009862898 | 327.981 | -2.005995 | 2.515849
60.9 | 5.075 | 41139.18 | 0.02311 | 0.0124 | 320.7033 | 0.00992233 | 328.1148 | -2.003386 | 2.516026
61 | 5.083 | 41146.71 | 0.02325 | 0.01249 | 320.762 | 0.009981753 | 328.2197 | -2.000793 | 2.516165
61.1 | 5.092 | 41151.81 | 0.0234 | 0.01257 | 320.8018 | 0.01004541 | 328.3085 | -1.998032 | 2.516282
61.2 | 5.1 | 41166.01 | 0.02355 | 0.01265 | 320.9125 | 0.01010906 | 328.47 | -1.995289 | 2.516496
61.3 | 5.108 | 41169.2 | 0.02369 | 0.01273 | 320.9373 | 0.01016846 | 328.5403 | -1.992745 | 2.516589
61.4 | 5.117 | 41184.38 | 0.02383 | 0.01281 | 321.0557 | 0.01022785 | 328.7064 | -1.990216 | 2.516808
61.5 | 5.125 | 41191.66 | 0.02397 | 0.01289 | 321.1124 | 0.01028723 | 328.8095 | -1.987701 | 2.516944
61.6 | 5.134 | 41203.3 | 0.02412 | 0.01297 | 321.2032 | 0.01035085 | 328.9506 | -1.985024 | 2.517131
61.7 | 5.142 | 41208.18 | 0.02427 | 0.01305 | 321.2412 | 0.01041445 | 329.0377 | -1.982364 | 2.517246
61.8 | 5.15 | 41219.27 | 0.02441 | 0.01313 | 321.3277 | 0.01047381 | 329.1713 | -1.979895 | 2.517422
61.9 | 5.159 | 41233.89 | 0.02456 | 0.01321 | 321.4416 | 0.0105374 | 329.3362 | -1.977267 | 2.51764
62 | 5.167 | 41245.02 | 0.0247 | 0.01329 | 321.5284 | 0.01059674 | 329.4702 | -1.974828 | 2.517816
62.1 | 5.175 | 41247.06 | 0.02484 | 0.01337 | 321.5443 | 0.01065607 | 329.5315 | -1.972403 | 2.517897
62.2 | 5.184 | 41263.04 | 0.02498 | 0.01345 | 321.6689 | 0.01071539 | 329.7042 | -1.969992 | 2.518124
62.3 | 5.192 | 41272.36 | 0.02513 | 0.01352 | 321.7415 | 0.01077894 | 329.8269 | -1.967424 | 2.518286
62.4 | 5.2 | 41286.75 | 0.02527 | 0.0136 | 321.8537 | 0.01083825 | 329.987 | -1.965041 | 2.518497
62.5 | 5.209 | 41297.44 | 0.02542 | 0.01368 | 321.937 | 0.01090178 | 330.1207 | -1.962502 | 2.518673
62.6 | 5.217 | 41302.82 | 0.02557 | 0.01376 | 321.979 | 0.01096531 | 330.212 | -1.959979 | 2.518793
62.7 | 5.225 | 41310.94 | 0.02571 | 0.01384 | 322.0423 | 0.01102459 | 330.322 | -1.957638 | 2.518937
62.8 | 5.234 | 41318.73 | 0.02586 | 0.01391 | 322.103 | 0.0110881 | 330.4326 | -1.955143 | 2.519083
62.9 | 5.242 | 41316.26 | 0.026 | 0.01399 | 322.0838 | 0.01114736 | 330.4579 | -1.952828 | 2.519116
63 | 5.25 | 41332.62 | 0.02614 | 0.01407 | 322.2113 | 0.01120662 | 330.6339 | -1.950525 | 2.519347
63.1 | 5.259 | 41337.5 | 0.02628 | 0.01414 | 322.2493 | 0.01126587 | 330.718 | -1.948235 | 2.519458
63.2 | 5.267 | 41342.58 | 0.02643 | 0.01422 | 322.2889 | 0.01132934 | 330.807 | -1.945796 | 2.519575
63.3 | 5.275 | 41349.27 | 0.02657 | 0.0143 | 322.3411 | 0.01138857 | 330.9057 | -1.943531 | 2.519704
63.4 | 5.284 | 41353.67 | 0.02671 | 0.01437 | 322.3754 | 0.01144779 | 330.986 | -1.941278 | 2.51981
63.5 | 5.292 | 41355.66 | 0.02686 | 0.01444 | 322.3909 | 0.01151124 | 331.0503 | -1.938878 | 2.519894
63.6 | 5.3 | 41365.08 | 0.027 | 0.01451 | 322.4643 | 0.01157044 | 331.1709 | -1.93665 | 2.520052
63.7 | 5.309 | 41370.85 | 0.02714 | 0.01458 | 322.5093 | 0.01162964 | 331.2622 | -1.934434 | 2.520172
63.8 | 5.317 | 41375.78 | 0.02728 | 0.01466 | 322.5477 | 0.01168883 | 331.3469 | -1.932229 | 2.520283
63.9 | 5.325 | 41392.02 | 0.02742 | 0.01473 | 322.6743 | 0.01174802 | 331.5221 | -1.930035 | 2.520512
64 | 5.334 | 41407.68 | 0.02757 | 0.0148 | 322.7964 | 0.01181142 | 331.6959 | -1.927698 | 2.52074
64.1 | 5.342 | 41431.39 | 0.02771 | 0.01487 | 322.9813 | 0.01187058 | 331.9311 | -1.925528 | 2.521048
64.2 | 5.35 | 41449.27 | 0.02785 | 0.01495 | 323.1206 | 0.01192974 | 332.1196 | -1.923369 | 2.521294
64.3 | 5.359 | 41449.72 | 0.02799 | 0.01502 | 323.1242 | 0.01198889 | 332.1684 | -1.921221 | 2.521358
64.4 | 5.367 | 41465.67 | 0.02814 | 0.01509 | 323.2485 | 0.01205226 | 332.3447 | -1.918932 | 2.521589
64.5 | 5.375 | 41481.81 | 0.02828 | 0.01516 | 323.3743 | 0.01211139 | 332.5193 | -1.916806 | 2.521817
64.6 | 5.384 | 41491.37 | 0.02842 | 0.01524 | 323.4488 | 0.01217051 | 332.6413 | -1.914691 | 2.521976
64.7 | 5.392 | 41506.04 | 0.02857 | 0.01531 | 323.5632 | 0.01223385 | 332.8074 | -1.912437 | 2.522193
64.8 | 5.4 | 41512.4 | 0.02871 | 0.01538 | 323.6128 | 0.01229296 | 332.9037 | -1.910343 | 2.522319
64.9 | 5.409 | 41521.16 | 0.02885 | 0.01546 | 323.6811 | 0.01235206 | 333.0193 | -1.908261 | 2.522469
65 | 5.417 | 41521.34 | 0.029 | 0.01553 | 323.6825 | 0.01241537 | 333.0693 | -1.90604 | 2.522535
65.1 | 5.425 | 41531.12 | 0.02914 | 0.0156 | 323.7587 | 0.01247446 | 333.193 | -1.903978 | 2.522696
65.2 | 5.434 | 41534.85 | 0.02928 | 0.01567 | 323.7878 | 0.01253353 | 333.2683 | -1.901926 | 2.522794
65.3 | 5.442 | 41537.02 | 0.02942 | 0.01575 | 323.8047 | 0.0125926 | 333.331 | -1.899885 | 2.522876
65.4 | 5.45 | 41540.89 | 0.02957 | 0.01582 | 323.8349 | 0.01265588 | 333.4107 | -1.897708 | 2.522979
65.5 | 5.459 | 41542.09 | 0.02972 | 0.01589 | 323.8442 | 0.01271915 | 333.4689 | -1.895542 | 2.523055
65.6 | 5.467 | 41542.77 | 0.02986 | 0.01596 | 323.8495 | 0.01277819 | 333.5197 | -1.893531 | 2.523121
65.7 | 5.475 | 41546.74 | 0.03 | 0.01603 | 323.8805 | 0.01283722 | 333.5969 | -1.891529 | 2.523222
65.8 | 5.484 | 41550.25 | 0.03014 | 0.0161 | 323.9078 | 0.01289625 | 333.6704 | -1.889537 | 2.523318
65.9 | 5.492 | 41549.53 | 0.03028 | 0.01618 | 323.9022 | 0.01295527 | 333.71 | -1.887554 | 2.523369
66 | 5.5 | 41552.85 | 0.03042 | 0.01625 | 323.9281 | 0.01301428 | 333.782 | -1.88558 | 2.523463
66.1 | 5.509 | 41559.3 | 0.03057 | 0.01632 | 323.9784 | 0.0130775 | 333.8824 | -1.883475 | 2.523594
66.2 | 5.517 | 41562.39 | 0.03071 | 0.01639 | 324.0025 | 0.01313649 | 333.9526 | -1.881521 | 2.523685
66.3 | 5.525 | 41566.85 | 0.03086 | 0.01646 | 324.0372 | 0.01319969 | 334.037 | -1.879436 | 2.523795
66.4 | 5.534 | 41573.17 | 0.03099 | 0.01654 | 324.0865 | 0.01325445 | 334.13 | -1.877638 | 2.523915
66.5 | 5.542 | 41577.12 | 0.03114 | 0.01661 | 324.1173 | 0.01331763 | 334.2103 | -1.875573 | 2.52402
66.6 | 5.55 | 41576.8 | 0.03128 | 0.01668 | 324.1148 | 0.0133766 | 334.2531 | -1.873654 | 2.524075
66.7 | 5.559 | 41583.77 | 0.03142 | 0.01675 | 324.1691 | 0.01343555 | 334.3545 | -1.871745 | 2.524207
66.8 | 5.567 | 41588.53 | 0.03157 | 0.01683 | 324.2063 | 0.0134987 | 334.4414 | -1.869708 | 2.52432
66.9 | 5.575 | 41591.62 | 0.03171 | 0.0169 | 324.2303 | 0.01355764 | 334.5117 | -1.867816 | 2.524411
67 | 5.584 | 41600.28 | 0.03186 | 0.01697 | 324.2979 | 0.01362078 | 334.63 | -1.865798 | 2.524565
67.1 | 5.592 | 41601.15 | 0.032 | 0.01704 | 324.3046 | 0.0136797 | 334.6824 | -1.863924 | 2.524633
67.2 | 5.6 | 41606.8 | 0.03214 | 0.01711 | 324.3487 | 0.01373861 | 334.7732 | -1.862057 | 2.524751
67.3 | 5.609 | 41615.9 | 0.03228 | 0.01719 | 324.4196 | 0.01379751 | 334.8919 | -1.860199 | 2.524905
67.4 | 5.617 | 41622.06 | 0.03242 | 0.01726 | 324.4676 | 0.01385641 | 334.9869 | -1.858349 | 2.525028
67.5 | 5.625 | 41628.47 | 0.03257 | 0.01733 | 324.5176 | 0.0139195 | 335.0871 | -1.856376 | 2.525158
67.6 | 5.633 | 41633.98 | 0.03271 | 0.0174 | 324.5606 | 0.01397838 | 335.1769 | -1.854543 | 2.525274
67.7 | 5.642 | 41641.5 | 0.03286 | 0.01747 | 324.6192 | 0.01404146 | 335.2862 | -1.852588 | 2.525416
67.8 | 5.65 | 41649.89 | 0.033 | 0.01755 | 324.6846 | 0.01410032 | 335.3992 | -1.850771 | 2.525562
67.9 | 5.659 | 41661.5 | 0.03314 | 0.01762 | 324.7751 | 0.01415918 | 335.5381 | -1.848962 | 2.525742
68 | 5.667 | 41668.93 | 0.03328 | 0.01769 | 324.833 | 0.01421802 | 335.6435 | -1.847161 | 2.525878
68.1 | 5.675 | 41679.09 | 0.03343 | 0.01777 | 324.9122 | 0.01428106 | 335.774 | -1.845239 | 2.526047
68.2 | 5.683 | 41679.89 | 0.03357 | 0.01784 | 324.9185 | 0.0143399 | 335.826 | -1.843454 | 2.526114
68.3 | 5.692 | 41695.87 | 0.03372 | 0.01791 | 325.043 | 0.01440292 | 336.0035 | -1.841549 | 2.526344
68.4 | 5.7 | 41711.78 | 0.03386 | 0.01798 | 325.1671 | 0.01446173 | 336.1772 | -1.83978 | 2.526568
68.5 | 5.709 | 41719.74 | 0.034 | 0.01805 | 325.2291 | 0.01452054 | 336.2869 | -1.838017 | 2.52671
68.6 | 5.717 | 41723.58 | 0.03414 | 0.01812 | 325.259 | 0.01457934 | 336.3634 | -1.836262 | 2.526809
68.7 | 5.725 | 41737.75 | 0.03429 | 0.0182 | 325.3695 | 0.01464233 | 336.5264 | -1.83439 | 2.527019
68.8 | 5.734 | 41748.13 | 0.03443 | 0.01827 | 325.4504 | 0.01470111 | 336.6557 | -1.83265 | 2.527186
68.9 | 5.742 | 41752.75 | 0.03457 | 0.01834 | 325.4864 | 0.01475988 | 336.7385 | -1.830917 | 2.527293
69 | 5.75 | 41768.26 | 0.03472 | 0.01841 | 325.6074 | 0.01482284 | 336.9124 | -1.829068 | 2.527517
69.1 | 5.759 | 41780.57 | 0.03486 | 0.01848 | 325.7033 | 0.0148816 | 337.0573 | -1.82735 | 2.527704
69.2 | 5.767 | 41789.89 | 0.035 | 0.01856 | 325.776 | 0.01494035 | 337.1781 | -1.825639 | 2.527859
69.3 | 5.775 | 41794.22 | 0.03514 | 0.01863 | 325.8097 | 0.01499909 | 337.2587 | -1.823935 | 2.527963
69.4 | 5.784 | 41810.02 | 0.03529 | 0.0187 | 325.9329 | 0.01506202 | 337.4351 | -1.822117 | 2.52819
69.5 | 5.792 | 41820.16 | 0.03543 | 0.01877 | 326.0119 | 0.01512074 | 337.5625 | -1.820427 | 2.528354
69.6 | 5.8 | 41833.76 | 0.03557 | 0.01884 | 326.118 | 0.01517946 | 337.718 | -1.818744 | 2.528554
69.7 | 5.809 | 41846.69 | 0.03572 | 0.01892 | 326.2188 | 0.01524236 | 337.8713 | -1.816948 | 2.528751
69.8 | 5.817 | 41849.25 | 0.03586 | 0.01899 | 326.2387 | 0.01530106 | 337.9376 | -1.815278 | 2.528837
69.9 | 5.825 | 41859.64 | 0.036 | 0.01906 | 326.3197 | 0.01535976 | 338.0672 | -1.813616 | 2.529003
70 | 5.834 | 41870.84 | 0.03615 | 0.01913 | 326.407 | 0.01542263 | 338.2066 | -1.811842 | 2.529182
70.1 | 5.842 | 41886.56 | 0.03629 | 0.01921 | 326.5296 | 0.01548131 | 338.3793 | -1.810192 | 2.529404
70.2 | 5.85 | 41885.33 | 0.03643 | 0.01928 | 326.52 | 0.01553998 | 338.4151 | -1.80855 | 2.52945
70.3 | 5.859 | 41895 | 0.03658 | 0.01935 | 326.5954 | 0.01560283 | 338.5422 | -1.806797 | 2.529613
70.4 | 5.867 | 41901.41 | 0.03672 | 0.01942 | 326.6453 | 0.01566148 | 338.6397 | -1.805167 | 2.529738
70.5 | 5.875 | 41906.82 | 0.03687 | 0.01949 | 326.6875 | 0.01572431 | 338.7325 | -1.803428 | 2.529857
70.6 | 5.884 | 41920.71 | 0.03701 | 0.01956 | 326.7958 | 0.01578294 | 338.8905 | -1.801812 | 2.530059
70.7 | 5.892 | 41924.23 | 0.03715 | 0.01964 | 326.8232 | 0.01584157 | 338.9647 | -1.800202 | 2.530154
70.8 | 5.9 | 41930.87 | 0.03729 | 0.01971 | 326.875 | 0.01590019 | 339.0642 | -1.798598 | 2.530282
70.9 | 5.909 | 41934.77 | 0.03743 | 0.01978 | 326.9054 | 0.0159588 | 339.1415 | -1.797 | 2.530381
71 | 5.917 | 41938.52 | 0.03758 | 0.01985 | 326.9346 | 0.01602159 | 339.2208 | -1.795294 | 2.530483
71.1 | 5.925 | 41943.29 | 0.03772 | 0.01992 | 326.9718 | 0.01608019 | 339.3052 | -1.793709 | 2.530591
71.2 | 5.934 | 41950.74 | 0.03786 | 0.01999 | 327.0299 | 0.01613877 | 339.4112 | -1.792129 | 2.530726
71.3 | 5.942 | 41956.75 | 0.03801 | 0.02006 | 327.0767 | 0.01620154 | 339.5089 | -1.790444 | 2.530851
71.4 | 5.95 | 41964.97 | 0.03815 | 0.02013 | 327.1408 | 0.01626011 | 339.6212 | -1.788877 | 2.530995
71.5 | 5.959 | 41968.25 | 0.0383 | 0.02021 | 327.1664 | 0.01632285 | 339.6969 | -1.787204 | 2.531092
71.6 | 5.967 | 41970.02 | 0.03843 | 0.02028 | 327.1802 | 0.01637723 | 339.7537 | -1.78576 | 2.531164
71.7 | 5.975 | 41978.45 | 0.03858 | 0.02035 | 327.2459 | 0.01643996 | 339.8711 | -1.784099 | 2.531314
71.8 | 5.984 | 41982.8 | 0.03872 | 0.02042 | 327.2798 | 0.01649849 | 339.9521 | -1.782556 | 2.531418
71.9 | 5.992 | 41984.47 | 0.03887 | 0.02049 | 327.2928 | 0.01656121 | 340.0147 | -1.780908 | 2.531498
72 | 6 | 41986.45 | 0.03901 | 0.02056 | 327.3083 | 0.01661973 | 340.0766 | -1.779376 | 2.531577
72.1 | 6.009 | 41993.5 | 0.03915 | 0.02063 | 327.3632 | 0.01667824 | 340.1795 | -1.77785 | 2.531708
72.2 | 6.017 | 41998.64 | 0.03929 | 0.0207 | 327.4033 | 0.01673675 | 340.267 | -1.776329 | 2.53182
72.3 | 6.025 | 42002.12 | 0.03944 | 0.02078 | 327.4304 | 0.01679943 | 340.3443 | -1.774706 | 2.531918
72.4 | 6.034 | 42004.77 | 0.03958 | 0.02085 | 327.4511 | 0.01685792 | 340.4116 | -1.773196 | 2.532004
72.5 | 6.042 | 42007.18 | 0.03972 | 0.02092 | 327.4699 | 0.0169164 | 340.477 | -1.771692 | 2.532088
72.6 | 6.05 | 42009.73 | 0.03987 | 0.02099 | 327.4897 | 0.01697905 | 340.5468 | -1.770087 | 2.532177
72.7 | 6.059 | 42017.36 | 0.04001 | 0.02106 | 327.5492 | 0.01703752 | 340.6545 | -1.768594 | 2.532314
72.8 | 6.067 | 42023.58 | 0.04015 | 0.02113 | 327.5977 | 0.01709597 | 340.7508 | -1.767106 | 2.532437
72.9 | 6.075 | 42029.34 | 0.04029 | 0.0212 | 327.6426 | 0.01715442 | 340.8433 | -1.765624 | 2.532555
73 | 6.084 | 42036.96 | 0.04044 | 0.02128 | 327.702 | 0.01721704 | 340.9543 | -1.764042 | 2.532696
73.1 | 6.092 | 42039.86 | 0.04058 | 0.02135 | 327.7246 | 0.01727547 | 341.0237 | -1.76257 | 2.532785
73.2 | 6.1 | 42040.62 | 0.04072 | 0.02142 | 327.7306 | 0.0173339 | 341.0757 | -1.761104 | 2.532851
73.3 | 6.109 | 42049.27 | 0.04087 | 0.02149 | 327.798 | 0.01739649 | 341.1951 | -1.759538 | 2.533003
73.4 | 6.117 | 42066.59 | 0.04102 | 0.02156 | 327.933 | 0.01745907 | 341.3848 | -1.757979 | 2.533244
73.5 | 6.125 | 42066.33 | 0.04116 | 0.02163 | 327.931 | 0.01751747 | 341.4286 | -1.756529 | 2.5333
73.6 | 6.134 | 42076.24 | 0.0413 | 0.0217 | 328.0082 | 0.01757587 | 341.555 | -1.755083 | 2.533461
73.7 | 6.142 | 42089.82 | 0.04144 | 0.02177 | 328.1141 | 0.01763425 | 341.7111 | -1.753643 | 2.533659
73.8 | 6.15 | 42106.45 | 0.04158 | 0.02184 | 328.2437 | 0.01769263 | 341.8921 | -1.752208 | 2.533889
73.9 | 6.159 | 42112.98 | 0.04173 | 0.02192 | 328.2946 | 0.01775517 | 341.9944 | -1.750675 | 2.534019
74 | 6.167 | 42119.08 | 0.04187 | 0.02199 | 328.3422 | 0.01781353 | 342.0899 | -1.74925 | 2.53414
74.1 | 6.175 | 42131.21 | 0.04201 | 0.02206 | 328.4368 | 0.01787189 | 342.2344 | -1.74783 | 2.534324
74.2 | 6.183 | 42132.66 | 0.04216 | 0.02213 | 328.4481 | 0.0179344 | 342.2954 | -1.746313 | 2.534401
74.3 | 6.192 | 42143.33 | 0.04231 | 0.0222 | 328.5312 | 0.0179969 | 342.4314 | -1.744802 | 2.534574
74.4 | 6.2 | 42153.7 | 0.04245 | 0.02227 | 328.6121 | 0.01805523 | 342.5617 | -1.743397 | 2.534739
74.5 | 6.209 | 42150.57 | 0.04259 | 0.02234 | 328.5877 | 0.01811356 | 342.5822 | -1.741996 | 2.534765
74.6 | 6.217 | 42156.54 | 0.04273 | 0.02241 | 328.6342 | 0.01817187 | 342.6768 | -1.7406 | 2.534885
74.7 | 6.225 | 42161.82 | 0.04288 | 0.02248 | 328.6754 | 0.01823434 | 342.769 | -1.73911 | 2.535002
74.8 | 6.234 | 42166.4 | 0.04302 | 0.02255 | 328.7111 | 0.01829264 | 342.8522 | -1.737724 | 2.535107
74.9 | 6.242 | 42173.46 | 0.04317 | 0.02263 | 328.7661 | 0.01835509 | 342.959 | -1.736244 | 2.535242
75 | 6.25 | 42176.51 | 0.04331 | 0.0227 | 328.7899 | 0.01841337 | 343.0298 | -1.734867 | 2.535332
75.1 | 6.259 | 42183.59 | 0.04345 | 0.02277 | 328.8451 | 0.01847164 | 343.1334 | -1.733494 | 2.535463
75.2 | 6.267 | 42185.9 | 0.04359 | 0.02284 | 328.8631 | 0.01852991 | 343.1982 | -1.732127 | 2.535545
75.3 | 6.275 | 42195.36 | 0.04374 | 0.02291 | 328.9368 | 0.01859233 | 343.3245 | -1.730666 | 2.535705
75.4 | 6.284 | 42203.56 | 0.04389 | 0.02298 | 329.0008 | 0.01865474 | 343.4406 | -1.729211 | 2.535852
75.5 | 6.292 | 42210.33 | 0.04403 | 0.02306 | 329.0535 | 0.01871298 | 343.5418 | -1.727857 | 2.53598
75.6 | 6.3 | 42218.7 | 0.04418 | 0.02313 | 329.1188 | 0.01877537 | 343.6593 | -1.726411 | 2.536128
75.7 | 6.309 | 42225.81 | 0.04432 | 0.0232 | 329.1742 | 0.0188336 | 343.7632 | -1.725067 | 2.536259
75.8 | 6.317 | 42232.88 | 0.04446 | 0.02327 | 329.2293 | 0.01889181 | 343.8669 | -1.723726 | 2.53639
75.9 | 6.325 | 42243.82 | 0.0446 | 0.02334 | 329.3146 | 0.01895002 | 344.002 | -1.72239 | 2.536561
76 | 6.334 | 42258.61 | 0.04475 | 0.02341 | 329.4299 | 0.01901238 | 344.1719 | -1.720964 | 2.536775
76.1 | 6.342 | 42262.45 | 0.04489 | 0.02348 | 329.4598 | 0.01907057 | 344.2493 | -1.719636 | 2.536873
76.2 | 6.35 | 42271.49 | 0.04504 | 0.02355 | 329.5303 | 0.01913291 | 344.3724 | -1.718219 | 2.537028
76.3 | 6.359 | 42281.79 | 0.04518 | 0.02362 | 329.6106 | 0.01919109 | 344.5024 | -1.7169 | 2.537192
76.4 | 6.367 | 42285.82 | 0.04533 | 0.02369 | 329.642 | 0.01925341 | 344.5847 | -1.715492 | 2.537296
76.5 | 6.375 | 42288.89 | 0.04547 | 0.02376 | 329.666 | 0.01931158 | 344.6559 | -1.714182 | 2.537386
76.6 | 6.384 | 42303.57 | 0.04561 | 0.02383 | 329.7804 | 0.01936973 | 344.8217 | -1.712876 | 2.537595
76.7 | 6.392 | 42313.81 | 0.04576 | 0.02391 | 329.8602 | 0.01943203 | 344.9546 | -1.711482 | 2.537762
76.8 | 6.4 | 42312.82 | 0.0459 | 0.02398 | 329.8525 | 0.01949016 | 344.9927 | -1.710185 | 2.53781
76.9 | 6.408 | 42325 | 0.04604 | 0.02405 | 329.9475 | 0.01954829 | 345.1382 | -1.708891 | 2.537993
77 | 6.417 | 42339.05 | 0.04619 | 0.02412 | 330.057 | 0.01961056 | 345.3023 | -1.70751 | 2.538199
77.1 | 6.425 | 42342.69 | 0.04634 | 0.02419 | 330.0854 | 0.01967283 | 345.3815 | -1.706133 | 2.538299
77.2 | 6.434 | 42343.88 | 0.04648 | 0.02426 | 330.0946 | 0.01973093 | 345.4374 | -1.704852 | 2.538369
77.3 | 6.442 | 42349.11 | 0.04663 | 0.02433 | 330.1354 | 0.01979318 | 345.5296 | -1.703484 | 2.538485
77.4 | 6.45 | 42353.01 | 0.04677 | 0.0244 | 330.1658 | 0.01985127 | 345.6077 | -1.702212 | 2.538583
77.5 | 6.459 | 42357.77 | 0.04692 | 0.02447 | 330.2029 | 0.0199135 | 345.696 | -1.700852 | 2.538694
77.6 | 6.467 | 42360.3 | 0.04706 | 0.02454 | 330.2226 | 0.01997157 | 345.7629 | -1.699588 | 2.538778
77.7 | 6.475 | 42362.91 | 0.0472 | 0.02462 | 330.243 | 0.02002963 | 345.8305 | -1.698327 | 2.538863
77.8 | 6.484 | 42364.51 | 0.04735 | 0.02469 | 330.2555 | 0.02009184 | 345.8931 | -1.69698 | 2.538942
77.9 | 6.492 | 42368.02 | 0.0475 | 0.02476 | 330.2828 | 0.02015403 | 345.9713 | -1.695638 | 2.53904
78 | 6.5 | 42372.49 | 0.04764 | 0.02483 | 330.3177 | 0.02021207 | 346.054 | -1.694389 | 2.539144
78.1 | 6.509 | 42373.96 | 0.04778 | 0.0249 | 330.3291 | 0.0202701 | 346.1123 | -1.693144 | 2.539217
78.2 | 6.517 | 42379.03 | 0.04793 | 0.02497 | 330.3687 | 0.02033227 | 346.2032 | -1.691814 | 2.539331
78.3 | 6.525 | 42382.98 | 0.04807 | 0.02504 | 330.3994 | 0.02039029 | 346.2817 | -1.690577 | 2.53943
78.4 | 6.534 | 42387.05 | 0.04822 | 0.02511 | 330.4312 | 0.02045244 | 346.3646 | -1.689255 | 2.539533
78.5 | 6.542 | 42387.47 | 0.04837 | 0.02518 | 330.4344 | 0.02051458 | 346.4176 | -1.687937 | 2.5396
78.6 | 6.55 | 42392.92 | 0.04851 | 0.02526 | 330.4769 | 0.02057258 | 346.5084 | -1.686711 | 2.539714
78.7 | 6.559 | 42398 | 0.04865 | 0.02533 | 330.5165 | 0.02063056 | 346.5962 | -1.685489 | 2.539824
78.8 | 6.567 | 42406.73 | 0.0488 | 0.0254 | 330.5846 | 0.02069268 | 346.7171 | -1.684183 | 2.539975
78.9 | 6.575 | 42414.09 | 0.04894 | 0.02547 | 330.642 | 0.02075065 | 346.8236 | -1.682968 | 2.540109
79 | 6.584 | 42428.49 | 0.04909 | 0.02554 | 330.7542 | 0.02081275 | 346.9909 | -1.681671 | 2.540318
79.1 | 6.592 | 42433.39 | 0.04923 | 0.02561 | 330.7924 | 0.0208707 | 347.0773 | -1.680463 | 2.540426
79.2 | 6.6 | 42442.88 | 0.04938 | 0.02568 | 330.8664 | 0.02093278 | 347.2046 | -1.679173 | 2.540585
79.3 | 6.609 | 42452.57 | 0.04952 | 0.02575 | 330.9419 | 0.02099072 | 347.3302 | -1.677973 | 2.540743
79.4 | 6.617 | 42456.54 | 0.04966 | 0.02582 | 330.9729 | 0.02104865 | 347.409 | -1.676776 | 2.540841
79.5 | 6.625 | 42463.53 | 0.04981 | 0.02589 | 331.0274 | 0.02111071 | 347.5159 | -1.675497 | 2.540975
79.6 | 6.634 | 42469.49 | 0.04996 | 0.02596 | 331.0738 | 0.02117275 | 347.6143 | -1.674223 | 2.541098
79.7 | 6.642 | 42474.47 | 0.0501 | 0.02603 | 331.1127 | 0.02123066 | 347.7014 | -1.673037 | 2.541206
79.8 | 6.65 | 42480.03 | 0.05025 | 0.0261 | 331.156 | 0.02129269 | 347.7966 | -1.671769 | 2.541325
79.9 | 6.659 | 42482.98 | 0.05039 | 0.02617 | 331.179 | 0.02135058 | 347.8671 | -1.67059 | 2.541413
80 | 6.667 | 42485.67 | 0.05054 | 0.02624 | 331.2 | 0.02141259 | 347.9388 | -1.669331 | 2.541503
80.1 | 6.675 | 42490.16 | 0.05068 | 0.02631 | 331.235 | 0.02147047 | 348.022 | -1.668159 | 2.541607
80.2 | 6.684 | 42493.17 | 0.05083 | 0.02638 | 331.2584 | 0.02153246 | 348.0963 | -1.666906 | 2.541699
80.3 | 6.692 | 42494.81 | 0.05097 | 0.02646 | 331.2712 | 0.02159032 | 348.1561 | -1.665741 | 2.541774
80.4 | 6.7 | 42500.09 | 0.05112 | 0.02653 | 331.3124 | 0.0216523 | 348.2491 | -1.664496 | 2.54189
80.5 | 6.709 | 42502.5 | 0.05127 | 0.0266 | 331.3312 | 0.02171427 | 348.3185 | -1.663255 | 2.541977
80.6 | 6.717 | 42503.57 | 0.05141 | 0.02667 | 331.3395 | 0.0217721 | 348.3737 | -1.6621 | 2.542045
80.7 | 6.725 | 42506.88 | 0.05156 | 0.02674 | 331.3653 | 0.02183406 | 348.4505 | -1.660866 | 2.542141
80.8 | 6.734 | 42509.86 | 0.0517 | 0.02681 | 331.3885 | 0.02189187 | 348.5213 | -1.659717 | 2.542229
80.9 | 6.742 | 42508.81 | 0.05185 | 0.02688 | 331.3804 | 0.02195381 | 348.5624 | -1.65849 | 2.542281
81 | 6.75 | 42512.87 | 0.052 | 0.02695 | 331.412 | 0.02201574 | 348.6454 | -1.657267 | 2.542384
81.1 | 6.758 | 42515.68 | 0.05214 | 0.02702 | 331.4339 | 0.02207353 | 348.7149 | -1.656128 | 2.54247
81.2 | 6.767 | 42521.6 | 0.05229 | 0.02709 | 331.4801 | 0.02213544 | 348.8132 | -1.654912 | 2.542593
81.3 | 6.775 | 42522.08 | 0.05244 | 0.02716 | 331.4838 | 0.02219735 | 348.8668 | -1.653699 | 2.54266
81.4 | 6.784 | 42528.76 | 0.05259 | 0.02723 | 331.5359 | 0.02225924 | 348.9714 | -1.65249 | 2.54279
81.5 | 6.792 | 42530.73 | 0.05273 | 0.0273 | 331.5512 | 0.022317 | 349.0339 | -1.651364 | 2.542868
81.6 | 6.8 | 42531.63 | 0.05288 | 0.02738 | 331.5583 | 0.02237888 | 349.0911 | -1.650162 | 2.542939
81.7 | 6.808 | 42533.88 | 0.05302 | 0.02745 | 331.5758 | 0.02243662 | 349.1559 | -1.649043 | 2.543019
81.8 | 6.817 | 42540.55 | 0.05317 | 0.02752 | 331.6278 | 0.02249848 | 349.2604 | -1.647847 | 2.543149
81.9 | 6.825 | 42546.74 | 0.05332 | 0.02759 | 331.676 | 0.02256033 | 349.361 | -1.646655 | 2.543274
82 | 6.834 | 42549.08 | 0.05347 | 0.02766 | 331.6943 | 0.02262217 | 349.43 | -1.645466 | 2.54336
82.1 | 6.842 | 42555.79 | 0.05362 | 0.02773 | 331.7466 | 0.02268401 | 349.5348 | -1.64428 | 2.54349
82.2 | 6.85 | 42564.14 | 0.05376 | 0.0278 | 331.8117 | 0.02274171 | 349.6499 | -1.643177 | 2.543633
82.3 | 6.859 | 42562.61 | 0.0539 | 0.02787 | 331.7998 | 0.0227994 | 349.6838 | -1.642076 | 2.543675
82.4 | 6.867 | 42571.83 | 0.05405 | 0.02794 | 331.8716 | 0.02286121 | 349.8093 | -1.640901 | 2.543831
82.5 | 6.875 | 42575.21 | 0.0542 | 0.02802 | 331.898 | 0.02292301 | 349.8869 | -1.639728 | 2.543928
82.6 | 6.884 | 42578.17 | 0.05435 | 0.02809 | 331.9211 | 0.0229848 | 349.961 | -1.638559 | 2.54402
82.7 | 6.892 | 42588.22 | 0.0545 | 0.02816 | 331.9994 | 0.02304658 | 350.0934 | -1.637393 | 2.544184
82.8 | 6.9 | 42587.77 | 0.05465 | 0.02823 | 331.9959 | 0.02310836 | 350.1395 | -1.636231 | 2.544241
82.9 | 6.909 | 42597.04 | 0.0548 | 0.0283 | 332.0682 | 0.02317012 | 350.2655 | -1.635072 | 2.544397
83 | 6.917 | 42602.2 | 0.05495 | 0.02837 | 332.1084 | 0.02323188 | 350.3577 | -1.633916 | 2.544512
83.1 | 6.925 | 42606.48 | 0.05509 | 0.02844 | 332.1418 | 0.02328951 | 350.4394 | -1.63284 | 2.544613
83.2 | 6.934 | 42609.74 | 0.05524 | 0.02851 | 332.1672 | 0.02335125 | 350.5161 | -1.63169 | 2.544708
83.3 | 6.942 | 42621.33 | 0.05539 | 0.02858 | 332.2575 | 0.02341297 | 350.6613 | -1.630543 | 2.544888
83.4 | 6.95 | 42621.18 | 0.05554 | 0.02865 | 332.2563 | 0.0234747 | 350.7099 | -1.6294 | 2.544948
83.5 | 6.959 | 42633.62 | 0.05568 | 0.02873 | 332.3533 | 0.02353229 | 350.8588 | -1.628336 | 2.545132
83.6 | 6.967 | 42644.59 | 0.05583 | 0.0288 | 332.4388 | 0.023594 | 350.9989 | -1.627198 | 2.545306
83.7 | 6.975 | 42651.07 | 0.05598 | 0.02887 | 332.4894 | 0.02365569 | 351.1021 | -1.626064 | 2.545433
83.8 | 6.984 | 42642.65 | 0.05613 | 0.02894 | 332.4237 | 0.02371738 | 351.0827 | -1.624933 | 2.545409
83.9 | 6.992 | 42655.57 | 0.05628 | 0.02901 | 332.5244 | 0.02377906 | 351.2389 | -1.623805 | 2.545603
84 | 7 | 42663.51 | 0.05643 | 0.02908 | 332.5863 | 0.02384073 | 351.3542 | -1.622681 | 2.545745
84.1 | 7.009 | 42673.38 | 0.05658 | 0.02915 | 332.6633 | 0.02390239 | 351.4854 | -1.621559 | 2.545907
84.2 | 7.017 | 42678.52 | 0.05672 | 0.02922 | 332.7033 | 0.02395993 | 351.5743 | -1.620515 | 2.546017
84.3 | 7.025 | 42683.3 | 0.05687 | 0.02929 | 332.7406 | 0.02402157 | 351.6636 | -1.619399 | 2.546127
84.4 | 7.034 | 42686.24 | 0.05701 | 0.02936 | 332.7635 | 0.0240791 | 351.7344 | -1.61836 | 2.546215
84.5 | 7.042 | 42694.35 | 0.05716 | 0.02943 | 332.8268 | 0.02414072 | 351.8511 | -1.61725 | 2.546359
84.6 | 7.05 | 42721.6 | 0.05731 | 0.02951 | 333.0392 | 0.02420234 | 352.1257 | -1.616143 | 2.546698
84.7 | 7.059 | 42714.37 | 0.05746 | 0.02958 | 332.9828 | 0.02426395 | 352.116 | -1.615039 | 2.546686
84.8 | 7.067 | 42720.46 | 0.05761 | 0.02965 | 333.0303 | 0.02432555 | 352.2162 | -1.613937 | 2.546809
84.9 | 7.075 | 42733.8 | 0.05776 | 0.02972 | 333.1343 | 0.02438714 | 352.3761 | -1.612839 | 2.547006
85 | 7.084 | 42727.92 | 0.05791 | 0.02979 | 333.0884 | 0.02444872 | 352.3776 | -1.611744 | 2.547008
85.1 | 7.092 | 42737.25 | 0.05806 | 0.02986 | 333.1612 | 0.0245103 | 352.5045 | -1.610651 | 2.547165
85.2 | 7.1 | 42753.1 | 0.0582 | 0.02993 | 333.2847 | 0.02456776 | 352.6819 | -1.609634 | 2.547383
85.3 | 7.109 | 42756.95 | 0.05835 | 0.03 | 333.3148 | 0.02462931 | 352.7637 | -1.608548 | 2.547484
85.4 | 7.117 | 42756.67 | 0.0585 | 0.03007 | 333.3126 | 0.02469086 | 352.8114 | -1.607464 | 2.547543
85.5 | 7.125 | 42763.39 | 0.05865 | 0.03014 | 333.365 | 0.0247524 | 352.9168 | -1.606383 | 2.547672
85.6 | 7.134 | 42778.54 | 0.0588 | 0.03021 | 333.4831 | 0.02481393 | 353.0919 | -1.605304 | 2.547888
85.7 | 7.142 | 42784.84 | 0.05895 | 0.03028 | 333.5322 | 0.02487545 | 353.1939 | -1.604229 | 2.548013
85.8 | 7.15 | 42811.91 | 0.0591 | 0.03036 | 333.7432 | 0.02493697 | 353.4674 | -1.603156 | 2.548349
85.9 | 7.159 | 42805.67 | 0.05926 | 0.03043 | 333.6946 | 0.02500257 | 353.4693 | -1.602015 | 2.548352
86 | 7.167 | 42807.1 | 0.05941 | 0.0305 | 333.7057 | 0.02506407 | 353.5312 | -1.600948 | 2.548428
86.1 | 7.175 | 42822.65 | 0.05955 | 0.03057 | 333.8269 | 0.02512146 | 353.7063 | -1.599955 | 2.548643
86.2 | 7.184 | 42842.64 | 0.0597 | 0.03064 | 333.9828 | 0.02518293 | 353.9215 | -1.598894 | 2.548907
86.3 | 7.192 | 42832.43 | 0.05985 | 0.03071 | 333.9032 | 0.0252444 | 353.8873 | -1.597835 | 2.548865
86.4 | 7.2 | 42842.63 | 0.06 | 0.03078 | 333.9827 | 0.02530587 | 354.0216 | -1.596779 | 2.54903
86.5 | 7.209 | 42858.11 | 0.06015 | 0.03086 | 334.1034 | 0.02536732 | 354.1997 | -1.595725 | 2.549248
86.6 | 7.217 | 42868.14 | 0.0603 | 0.03092 | 334.1815 | 0.02542876 | 354.3327 | -1.594675 | 2.549411
86.7 | 7.225 | 42886.35 | 0.06045 | 0.031 | 334.3235 | 0.0254902 | 354.5334 | -1.593627 | 2.549657
86.8 | 7.234 | 42896.92 | 0.0606 | 0.03107 | 334.4059 | 0.02555162 | 354.6709 | -1.592582 | 2.549826
86.9 | 7.242 | 42915.19 | 0.06075 | 0.03114 | 334.5483 | 0.02561304 | 354.8721 | -1.591539 | 2.550072
87 | 7.25 | 42918.13 | 0.0609 | 0.03121 | 334.5712 | 0.02567445 | 354.9466 | -1.590499 | 2.550163
87.1 | 7.259 | 42926.25 | 0.06105 | 0.03128 | 334.6345 | 0.02573585 | 355.064 | -1.589461 | 2.550307
87.2 | 7.267 | 42937.33 | 0.0612 | 0.03135 | 334.7209 | 0.02579724 | 355.2058 | -1.588427 | 2.55048
87.3 | 7.275 | 42947.12 | 0.06134 | 0.03142 | 334.7972 | 0.02585453 | 355.3337 | -1.587463 | 2.550636
87.4 | 7.284 | 42953.14 | 0.0615 | 0.03149 | 334.8442 | 0.02592 | 355.4371 | -1.586365 | 2.550763
87.5 | 7.292 | 42960.16 | 0.06165 | 0.03157 | 334.8989 | 0.02598136 | 355.5454 | -1.585338 | 2.550895
87.6 | 7.3 | 42965.63 | 0.0618 | 0.03164 | 334.9415 | 0.02604272 | 355.6409 | -1.584314 | 2.551012
87.7 | 7.308 | 42975.85 | 0.06195 | 0.03171 | 335.0212 | 0.02610407 | 355.7758 | -1.583292 | 2.551176
87.8 | 7.317 | 42977.81 | 0.0621 | 0.03178 | 335.0365 | 0.02616541 | 355.8422 | -1.582272 | 2.551258
87.9 | 7.325 | 42985.15 | 0.06225 | 0.03185 | 335.0937 | 0.02622674 | 355.9533 | -1.581256 | 2.551393
88 | 7.334 | 42990.09 | 0.06241 | 0.03192 | 335.1322 | 0.02629215 | 356.0478 | -1.580174 | 2.551508
88.1 | 7.342 | 42993.69 | 0.06256 | 0.03199 | 335.1603 | 0.02635346 | 356.1279 | -1.579162 | 2.551606
88.2 | 7.35 | 42997.34 | 0.06271 | 0.03207 | 335.1887 | 0.02641477 | 356.2084 | -1.578153 | 2.551704
88.3 | 7.359 | 42999.36 | 0.06286 | 0.03214 | 335.2045 | 0.02647606 | 356.2754 | -1.577147 | 2.551786
88.4 | 7.367 | 43004.07 | 0.06301 | 0.03221 | 335.2412 | 0.02653735 | 356.3647 | -1.576142 | 2.551895
88.5 | 7.375 | 43008.59 | 0.06316 | 0.03228 | 335.2764 | 0.02659863 | 356.4525 | -1.575141 | 2.552002
88.6 | 7.384 | 43010.86 | 0.06332 | 0.03235 | 335.2941 | 0.02666398 | 356.525 | -1.574075 | 2.55209
88.7 | 7.392 | 43007.91 | 0.06347 | 0.03242 | 335.2711 | 0.02672524 | 356.5508 | -1.573078 | 2.552121
88.8 | 7.4 | 43012.7 | 0.06362 | 0.0325 | 335.3085 | 0.0267865 | 356.6408 | -1.572084 | 2.552231
88.9 | 7.409 | 43011.33 | 0.06378 | 0.03257 | 335.2978 | 0.02685182 | 356.6831 | -1.571026 | 2.552283
89 | 7.417 | 43017.55 | 0.06393 | 0.03264 | 335.3463 | 0.02691306 | 356.785 | -1.570037 | 2.552407
89.1 | 7.425 | 43019.14 | 0.06408 | 0.03271 | 335.3587 | 0.02697428 | 356.8485 | -1.56905 | 2.552484
89.2 | 7.434 | 43022.41 | 0.06423 | 0.03278 | 335.3842 | 0.0270355 | 356.9259 | -1.568066 | 2.552578
89.3 | 7.442 | 43023.5 | 0.06438 | 0.03285 | 335.3927 | 0.02709671 | 356.9852 | -1.567084 | 2.55265
89.4 | 7.45 | 43024.12 | 0.06453 | 0.03293 | 335.3975 | 0.0271579 | 357.0407 | -1.566104 | 2.552718
89.5 | 7.459 | 43027.28 | 0.06468 | 0.033 | 335.4221 | 0.0272191 | 357.1172 | -1.565126 | 2.552811
89.6 | 7.467 | 43033.8 | 0.06484 | 0.03307 | 335.473 | 0.02728436 | 357.225 | -1.564086 | 2.552942
89.7 | 7.475 | 43031.21 | 0.06499 | 0.03314 | 335.4528 | 0.02734553 | 357.2538 | -1.563114 | 2.552977
89.8 | 7.483 | 43036.78 | 0.06515 | 0.03321 | 335.4962 | 0.02741077 | 357.3538 | -1.562079 | 2.553098
89.9 | 7.492 | 43042.53 | 0.0653 | 0.03328 | 335.541 | 0.02747193 | 357.4518 | -1.561111 | 2.553218
90 | 7.5 | 43044.72 | 0.06545 | 0.03336 | 335.5581 | 0.02753307 | 357.5204 | -1.560145 | 2.553301
90.1 | 7.509 | 43048.15 | 0.06561 | 0.03343 | 335.5848 | 0.02759829 | 357.6025 | -1.559118 | 2.553401
90.2 | 7.517 | 43049.17 | 0.06576 | 0.0335 | 335.5928 | 0.02765942 | 357.6614 | -1.558157 | 2.553472
90.3 | 7.525 | 43049.98 | 0.06591 | 0.03357 | 335.5991 | 0.02772054 | 357.7184 | -1.557198 | 2.553541
90.4 | 7.534 | 43050.38 | 0.06607 | 0.03364 | 335.6022 | 0.02778572 | 357.7754 | -1.556178 | 2.553611
90.5 | 7.542 | 43054.3 | 0.06622 | 0.03372 | 335.6328 | 0.02784682 | 357.8584 | -1.555224 | 2.553711
90.6 | 7.55 | 43058.12 | 0.06637 | 0.03379 | 335.6625 | 0.02790792 | 357.9405 | -1.554273 | 2.553811
90.7 | 7.559 | 43063.73 | 0.06652 | 0.03386 | 335.7063 | 0.027969 | 358.0375 | -1.553323 | 2.553928
90.8 | 7.567 | 43061.72 | 0.06668 | 0.03393 | 335.6906 | 0.02803415 | 358.0745 | -1.552313 | 2.553973
90.9 | 7.575 | 43064.93 | 0.06683 | 0.034 | 335.7156 | 0.02809522 | 358.1515 | -1.551368 | 2.554067
91 | 7.584 | 43066.36 | 0.06699 | 0.03407 | 335.7268 | 0.02816035 | 358.2171 | -1.550362 | 2.554146
91.1 | 7.592 | 43069.41 | 0.06714 | 0.03415 | 335.7506 | 0.0282214 | 358.2928 | -1.549421 | 2.554238
91.2 | 7.6 | 43072.03 | 0.0673 | 0.03422 | 335.771 | 0.02828651 | 358.3684 | -1.548421 | 2.55433
91.3 | 7.609 | 43072.67 | 0.06745 | 0.03429 | 335.776 | 0.02834754 | 358.4241 | -1.547485 | 2.554397
91.4 | 7.617 | 43073.22 | 0.06761 | 0.03436 | 335.7803 | 0.02841263 | 358.4824 | -1.546489 | 2.554468
91.5 | 7.625 | 43075.31 | 0.06777 | 0.03444 | 335.7966 | 0.02847771 | 358.5535 | -1.545495 | 2.554554
91.6 | 7.634 | 43073.29 | 0.06792 | 0.03451 | 335.7808 | 0.02853872 | 358.587 | -1.544566 | 2.554595
91.7 | 7.642 | 43074.26 | 0.06807 | 0.03458 | 335.7884 | 0.02859972 | 358.6455 | -1.543638 | 2.554665
91.8 | 7.65 | 43076.61 | 0.06822 | 0.03465 | 335.8067 | 0.0286607 | 358.7154 | -1.542713 | 2.55475
91.9 | 7.659 | 43079.01 | 0.06837 | 0.03472 | 335.8254 | 0.02872168 | 358.7858 | -1.54179 | 2.554835
92 | 7.667 | 43079.93 | 0.06853 | 0.0348 | 335.8326 | 0.02878672 | 358.8472 | -1.540808 | 2.55491
92.1 | 7.675 | 43083.93 | 0.06869 | 0.03487 | 335.8637 | 0.02885175 | 358.9342 | -1.539828 | 2.555015
92.2 | 7.684 | 43083.54 | 0.06884 | 0.03494 | 335.8607 | 0.0289127 | 358.9814 | -1.538911 | 2.555072
92.3 | 7.692 | 43087.57 | 0.069 | 0.03501 | 335.8921 | 0.02897771 | 359.0687 | -1.537936 | 2.555178
92.4 | 7.7 | 43085.55 | 0.06916 | 0.03508 | 335.8764 | 0.0290427 | 359.1056 | -1.536963 | 2.555222
92.5 | 7.709 | 43087.48 | 0.06931 | 0.03515 | 335.8914 | 0.02910363 | 359.1721 | -1.536053 | 2.555303
92.6 | 7.717 | 43090.55 | 0.06946 | 0.03523 | 335.9154 | 0.02916455 | 359.248 | -1.535145 | 2.555394
92.7 | 7.725 | 43094.39 | 0.06961 | 0.0353 | 335.9453 | 0.02922545 | 359.3304 | -1.534239 | 2.555494
92.8 | 7.734 | 43097.02 | 0.06977 | 0.03537 | 335.9658 | 0.02929041 | 359.4061 | -1.533274 | 2.555585
92.9 | 7.742 | 43101.42 | 0.06993 | 0.03544 | 336.0001 | 0.02935536 | 359.4966 | -1.532313 | 2.555695
93 | 7.75 | 43099.99 | 0.07008 | 0.03551 | 335.9889 | 0.02941625 | 359.5351 | -1.531413 | 2.555741
93.1 | 7.759 | 43106.77 | 0.07024 | 0.03558 | 336.0418 | 0.02948118 | 359.6454 | -1.530455 | 2.555874
93.2 | 7.767 | 43114.62 | 0.07039 | 0.03566 | 336.103 | 0.02954204 | 359.7613 | -1.529559 | 2.556014
93.3 | 7.775 | 43113.56 | 0.07055 | 0.03573 | 336.0947 | 0.02960696 | 359.8062 | -1.528606 | 2.556069
93.4 | 7.784 | 43120.14 | 0.0707 | 0.0358 | 336.146 | 0.0296678 | 359.9116 | -1.527715 | 2.556196
93.5 | 7.792 | 43119.5 | 0.07086 | 0.03588 | 336.141 | 0.0297327 | 359.96 | -1.526766 | 2.556254
93.6 | 7.8 | 43119.3 | 0.07102 | 0.03595 | 336.1395 | 0.02979758 | 360.0121 | -1.525819 | 2.556317
93.7 | 7.809 | 43125.29 | 0.07118 | 0.03602 | 336.1862 | 0.02986246 | 360.1159 | -1.524874 | 2.556442
93.8 | 7.817 | 43127.98 | 0.07133 | 0.03609 | 336.2071 | 0.02992327 | 360.1888 | -1.523991 | 2.55653
93.9 | 7.825 | 43135.02 | 0.07149 | 0.03617 | 336.262 | 0.02998812 | 360.3014 | -1.523051 | 2.556666
94 | 7.834 | 43130.43 | 0.07165 | 0.03624 | 336.2262 | 0.03005297 | 360.3169 | -1.522113 | 2.556685
94.1 | 7.842 | 43135.75 | 0.0718 | 0.03631 | 336.2677 | 0.03011375 | 360.4117 | -1.521235 | 2.556799
94.2 | 7.85 | 43144.09 | 0.07196 | 0.03639 | 336.3327 | 0.03017858 | 360.5352 | -1.520301 | 2.556948
94.3 | 7.859 | 43143.04 | 0.07212 | 0.03646 | 336.3245 | 0.0302434 | 360.5803 | -1.519369 | 2.557002
94.4 | 7.867 | 43145.56 | 0.07227 | 0.03653 | 336.3442 | 0.03030416 | 360.6518 | -1.518498 | 2.557088
94.5 | 7.875 | 43153.16 | 0.07243 | 0.0366 | 336.4034 | 0.03036895 | 360.7691 | -1.51757 | 2.557229
94.6 | 7.883 | 43146.53 | 0.07258 | 0.03667 | 336.3518 | 0.03042969 | 360.7642 | -1.516702 | 2.557223
94.7 | 7.892 | 43154.5 | 0.07274 | 0.03674 | 336.4139 | 0.03049447 | 360.8846 | -1.515779 | 2.557368
94.8 | 7.9 | 43160.23 | 0.07291 | 0.03682 | 336.4586 | 0.03056329 | 360.9897 | -1.5148 | 2.557495
94.9 | 7.909 | 43162.09 | 0.07306 | 0.03689 | 336.4731 | 0.03062401 | 361.0558 | -1.513938 | 2.557574
95 | 7.917 | 43162.2 | 0.07322 | 0.03696 | 336.4739 | 0.03068876 | 361.1105 | -1.513021 | 2.55764
95.1 | 7.925 | 43167.68 | 0.07338 | 0.03704 | 336.5166 | 0.0307535 | 361.2102 | -1.512105 | 2.55776
95.2 | 7.933 | 43165.39 | 0.07354 | 0.03711 | 336.4988 | 0.03081823 | 361.2449 | -1.511192 | 2.557802
95.3 | 7.942 | 43168.78 | 0.07369 | 0.03718 | 336.5252 | 0.03087891 | 361.3237 | -1.510338 | 2.557897
95.4 | 7.95 | 43173.22 | 0.07385 | 0.03726 | 336.5598 | 0.03094362 | 361.4148 | -1.509429 | 2.558006
95.5 | 7.959 | 43173.96 | 0.07401 | 0.03733 | 336.5656 | 0.03100833 | 361.4748 | -1.508522 | 2.558078
95.6 | 7.967 | 43173.67 | 0.07417 | 0.0374 | 336.5633 | 0.03107302 | 361.5262 | -1.507617 | 2.55814
95.7 | 7.975 | 43175.66 | 0.07434 | 0.03747 | 336.5788 | 0.03114175 | 361.6001 | -1.506657 | 2.558229
95.8 | 7.984 | 43175.13 | 0.07449 | 0.03755 | 336.5747 | 0.03120238 | 361.6462 | -1.505812 | 2.558284
95.9 | 7.992 | 43178.38 | 0.07466 | 0.03762 | 336.6 | 0.03127108 | 361.7306 | -1.504857 | 2.558385
96 | 8 | 43180.09 | 0.07481 | 0.03769 | 336.6134 | 0.0313317 | 361.7954 | -1.504016 | 2.558463
96.1 | 8.009 | 43181.1 | 0.07497 | 0.03777 | 336.6212 | 0.03139634 | 361.8577 | -1.503121 | 2.558538
96.2 | 8.017 | 43186.32 | 0.07514 | 0.03784 | 336.6619 | 0.03146502 | 361.9587 | -1.502172 | 2.558659
96.3 | 8.025 | 43185.1 | 0.0753 | 0.03791 | 336.6524 | 0.03152965 | 362.0024 | -1.501281 | 2.558711
96.4 | 8.034 | 43189.45 | 0.07545 | 0.03799 | 336.6863 | 0.03159022 | 362.0893 | -1.500447 | 2.558816
96.5 | 8.042 | 43193.79 | 0.07561 | 0.03806 | 336.7202 | 0.03165483 | 362.1796 | -1.49956 | 2.558924
96.6 | 8.05 | 43194.25 | 0.07578 | 0.03813 | 336.7238 | 0.03172347 | 362.2407 | -1.498619 | 2.558997
96.7 | 8.059 | 43195.77 | 0.07594 | 0.03821 | 336.7356 | 0.03178805 | 362.3073 | -1.497736 | 2.559077
96.8 | 8.067 | 43193.71 | 0.0761 | 0.03828 | 336.7195 | 0.03185263 | 362.3439 | -1.496855 | 2.559121
96.9 | 8.075 | 43197.11 | 0.07626 | 0.03835 | 336.7461 | 0.0319172 | 362.4263 | -1.495975 | 2.55922
97 | 8.084 | 43203.99 | 0.07642 | 0.03843 | 336.7997 | 0.03198176 | 362.5379 | -1.495098 | 2.559353
97.1 | 8.092 | 43205.67 | 0.07657 | 0.0385 | 336.8128 | 0.03204227 | 362.6025 | -1.494277 | 2.559431
97.2 | 8.1 | 43203.15 | 0.07673 | 0.03857 | 336.7931 | 0.03210681 | 362.6353 | -1.493403 | 2.55947
97.3 | 8.108 | 43211.81 | 0.07689 | 0.03865 | 336.8606 | 0.03217134 | 362.7619 | -1.492531 | 2.559622
97.4 | 8.117 | 43220.27 | 0.07706 | 0.03872 | 336.9266 | 0.0322399 | 362.8902 | -1.491606 | 2.559775
97.5 | 8.125 | 43225.59 | 0.07722 | 0.03879 | 336.9681 | 0.03230441 | 362.9887 | -1.490738 | 2.559893
97.6 | 8.134 | 43230.61 | 0.07739 | 0.03887 | 337.0072 | 0.03237294 | 363.0882 | -1.489818 | 2.560012
97.7 | 8.142 | 43231.99 | 0.07755 | 0.03894 | 337.018 | 0.03243743 | 363.1537 | -1.488954 | 2.56009
97.8 | 8.15 | 43227.45 | 0.07771 | 0.03902 | 336.9826 | 0.03250191 | 363.1695 | -1.488091 | 2.560109
97.9 | 8.159 | 43232.38 | 0.07787 | 0.03909 | 337.021 | 0.03256638 | 363.2648 | -1.48723 | 2.560223
98 | 8.167 | 43243.93 | 0.07804 | 0.03916 | 337.111 | 0.03263488 | 363.4192 | -1.486318 | 2.560408
98.1 | 8.175 | 43240.9 | 0.0782 | 0.03924 | 337.0874 | 0.03269933 | 363.4477 | -1.485461 | 2.560442
98.2 | 8.184 | 43240.49 | 0.07836 | 0.03931 | 337.0842 | 0.03276377 | 363.4981 | -1.484606 | 2.560502
98.3 | 8.192 | 43248.21 | 0.07852 | 0.03938 | 337.1444 | 0.0328282 | 363.617 | -1.483753 | 2.560644
98.4 | 8.2 | 43254.09 | 0.07869 | 0.03946 | 337.1902 | 0.03289665 | 363.7237 | -1.482848 | 2.560772
98.5 | 8.209 | 43261.52 | 0.07884 | 0.03953 | 337.2482 | 0.03295704 | 363.8368 | -1.482052 | 2.560907
98.6 | 8.217 | 43270.52 | 0.07902 | 0.03961 | 337.3183 | 0.03302949 | 363.9732 | -1.481098 | 2.561069
98.7 | 8.225 | 43271.67 | 0.07919 | 0.03968 | 337.3273 | 0.03309791 | 364.0402 | -1.480199 | 2.561149
98.8 | 8.234 | 43276.42 | 0.07935 | 0.03976 | 337.3643 | 0.0331623 | 364.1342 | -1.479355 | 2.561261
98.9 | 8.242 | 43275 | 0.07951 | 0.03983 | 337.3532 | 0.03322667 | 364.1762 | -1.478513 | 2.561312
99 | 8.25 | 43279.54 | 0.07967 | 0.0399 | 337.3886 | 0.03329103 | 364.2684 | -1.477673 | 2.561421
99.1 | 8.259 | 43274.98 | 0.07983 | 0.03998 | 337.3531 | 0.03335539 | 364.284 | -1.476834 | 2.56144
99.2 | 8.267 | 43283.82 | 0.08 | 0.04005 | 337.422 | 0.03342376 | 364.4158 | -1.475945 | 2.561597
99.3 | 8.275 | 43287.44 | 0.08017 | 0.04013 | 337.4502 | 0.03349211 | 364.5036 | -1.475057 | 2.561702
99.4 | 8.284 | 43293.46 | 0.08033 | 0.0402 | 337.4972 | 0.03355644 | 364.6083 | -1.474224 | 2.561827
99.5 | 8.292 | 43290.78 | 0.08049 | 0.04027 | 337.4763 | 0.03362075 | 364.6397 | -1.473393 | 2.561864
99.6 | 8.3 | 43296.35 | 0.08066 | 0.04035 | 337.5197 | 0.03368908 | 364.744 | -1.472511 | 2.561988
99.7 | 8.309 | 43307.7 | 0.08082 | 0.04042 | 337.6082 | 0.03375337 | 364.8937 | -1.471683 | 2.562166
99.8 | 8.317 | 43303.5 | 0.08098 | 0.0405 | 337.5754 | 0.03381766 | 364.9123 | -1.470856 | 2.562188
99.9 | 8.325 | 43305.86 | 0.08115 | 0.04057 | 337.5938 | 0.03388595 | 364.9896 | -1.46998 | 2.56228
100 | 8.334 | 43306.87 | 0.08132 | 0.04065 | 337.6017 | 0.03395424 | 365.0555 | -1.469106 | 2.562359 | 490.6819
100.1 | 8.342 | 43322.94 | 0.08148 | 0.04072 | 337.727 | 0.03401849 | 365.245 | -1.468285 | 2.562584
100.2 | 8.35 | 43320.46 | 0.08165 | 0.04079 | 337.7076 | 0.03408675 | 365.2815 | -1.467414 | 2.562628
100.3 | 8.359 | 43318.05 | 0.08182 | 0.04087 | 337.6888 | 0.03415501 | 365.3185 | -1.466546 | 2.562672
100.4 | 8.367 | 43317.48 | 0.08198 | 0.04094 | 337.6844 | 0.03421923 | 365.3678 | -1.46573 | 2.56273
100.5 | 8.375 | 43330.28 | 0.08215 | 0.04102 | 337.7842 | 0.03428746 | 365.5332 | -1.464865 | 2.562927
100.6 | 8.383 | 43323.87 | 0.08231 | 0.04109 | 337.7342 | 0.03435167 | 365.5331 | -1.464052 | 2.562927
100.7 | 8.392 | 43329.86 | 0.08248 | 0.04117 | 337.7809 | 0.03441988 | 365.6411 | -1.463191 | 2.563055
100.8 | 8.4 | 43338.5 | 0.08265 | 0.04124 | 337.8483 | 0.03448808 | 365.7714 | -1.462331 | 2.56321
100.9 | 8.409 | 43335.94 | 0.08282 | 0.04132 | 337.8283 | 0.03455627 | 365.8073 | -1.461473 | 2.563252
101 | 8.417 | 43338.12 | 0.08298 | 0.04139 | 337.8453 | 0.03462044 | 365.8797 | -1.460667 | 2.563338
101.1 | 8.425 | 43338.93 | 0.08315 | 0.04147 | 337.8516 | 0.0346886 | 365.944 | -1.459813 | 2.563415
101.2 | 8.434 | 43342.44 | 0.08332 | 0.04154 | 337.879 | 0.03475676 | 366.0311 | -1.458961 | 2.563518
101.3 | 8.442 | 43344.18 | 0.08348 | 0.04161 | 337.8925 | 0.0348209 | 366.0998 | -1.45816 | 2.5636
101.4 | 8.45 | 43348.75 | 0.08365 | 0.04169 | 337.9282 | 0.03488904 | 366.1959 | -1.457311 | 2.563713
101.5 | 8.459 | 43344.57 | 0.08382 | 0.04176 | 337.8956 | 0.03495716 | 366.218 | -1.456464 | 2.56374
101.6 | 8.467 | 43344.73 | 0.08398 | 0.04184 | 337.8968 | 0.03502127 | 366.2734 | -1.455668 | 2.563805
101.7 | 8.475 | 43357.8 | 0.08415 | 0.04191 | 337.9987 | 0.03508937 | 366.4413 | -1.454824 | 2.564004
101.8 | 8.484 | 43358.39 | 0.08432 | 0.04199 | 338.0033 | 0.03515747 | 366.5038 | -1.453982 | 2.564078
101.9 | 8.492 | 43354.09 | 0.08449 | 0.04206 | 337.9698
102 | 8.5 | 43356.39 | 0.08466 | 0.04214 | 337.9877
102.1 | 8.509 | 43363.86 | 0.08482 | 0.04222 | 338.046
102.2 | 8.517 | 43362.29 | 0.08499 | 0.04229 | 338.0337
102.3 | 8.525 | 43362.07 | 0.08516 | 0.04236 | 338.032
102.4 | 8.534 | 43367.38 | 0.08533 | 0.04244 | 338.0734
102.5 | 8.542 | 43371.83 | 0.0855 | 0.04252 | 338.1081
102.6 | 8.55 | 43370.14 | 0.08567 | 0.04259 | 338.0949
102.7 | 8.559 | 43373.52 | 0.08585 | 0.04267 | 338.1213
102.8 | 8.567 | 43373.86 | 0.08601 | 0.04274 | 338.1239
102.9 | 8.575 | 43377.61 | 0.08619 | 0.04282 | 338.1532
103 | 8.584 | 43375.2 | 0.08635 | 0.04289 | 338.1344
103.1 | 8.592 | 43376.48 | 0.08653 | 0.04297 | 338.1443
103.2 | 8.6 | 43376.46 | 0.0867 | 0.04304 | 338.1442
103.3 | 8.609 | 43375 | 0.08687 | 0.04312 | 338.1328
103.4 | 8.617 | 43382.28 | 0.08704 | 0.04319 | 338.1896
103.5 | 8.625 | 43380.13 | 0.08721 | 0.04327 | 338.1728
103.6 | 8.634 | 43381.72 | 0.08739 | 0.04335 | 338.1852
103.7 | 8.642 | 43384.48 | 0.08756 | 0.04342 | 338.2067
103.8 | 8.65 | 43382.66 | 0.08773 | 0.0435 | 338.1925
103.9 | 8.659 | 43386.12 | 0.08791 | 0.04358 | 338.2195
104 | 8.667 | 43390.77 | 0.08808 | 0.04365 | 338.2557
104.1 | 8.675 | 43387.59 | 0.08826 | 0.04373 | 338.231
104.2 | 8.684 | 43386.97 | 0.08844 | 0.0438 | 338.2261
104.3 | 8.692 | 43389.14 | 0.08861 | 0.04388 | 338.243
104.4 | 8.7 | 43387.48 | 0.08878 | 0.04395 | 338.2301
104.5 | 8.709 | 43385.19 | 0.08895 | 0.04403 | 338.2122
104.6 | 8.717 | 43387.52 | 0.08912 | 0.04411 | 338.2304
104.7 | 8.725 | 43390.02 | 0.08929 | 0.04419 | 338.2499
104.8 | 8.734 | 43390.25 | 0.08947 | 0.04426 | 338.2517
104.9 | 8.742 | 43392.46 | 0.08964 | 0.04434 | 338.2689
105 | 8.75 | 43394.47 | 0.08982 | 0.04441 | 338.2846
105.1 | 8.759 | 43393.12 | 0.09 | 0.04449 | 338.2741
105.2 | 8.767 | 43393.41 | 0.09017 | 0.04457 | 338.2763
105.3 | 8.775 | 43393.81 | 0.09035 | 0.04464 | 338.2794
105.4 | 8.784 | 43394.82 | 0.09052 | 0.04472 | 338.2873
105.5 | 8.792 | 43394.93 | 0.0907 | 0.04479 | 338.2882
105.6 | 8.8 | 43395 | 0.09087 | 0.04487 | 338.2887
105.7 | 8.809 | 43397.11 | 0.09105 | 0.04495 | 338.3052
105.8 | 8.817 | 43396.83 | 0.09123 | 0.04503 | 338.303
105.9 | 8.825 | 43396.72 | 0.09141 | 0.0451 | 338.3021
106 | 8.834 | 43396.91 | 0.09159 | 0.04518 | 338.3036
106.1 | 8.842 | 43399.62 | 0.09177 | 0.04526 | 338.3247
106.2 | 8.85 | 43398.87 | 0.09194 | 0.04534 | 338.3189
106.3 | 8.859 | 43399.61 | 0.09212 | 0.04541 | 338.3247
106.4 | 8.867 | 43398.52 | 0.0923 | 0.04549 | 338.3162
106.5 | 8.875 | 43397.43 | 0.09248 | 0.04557 | 338.3077
106.6 | 8.884 | 43400.24 | 0.09266 | 0.04564 | 338.3296
106.7 | 8.892 | 43401.76 | 0.09284 | 0.04572 | 338.3414
106.8 | 8.9 | 43400.64 | 0.09301 | 0.0458 | 338.3327
106.9 | 8.909 | 43399.67 | 0.09319 | 0.04587 | 338.3251
107 | 8.917 | 43402.08 | 0.09337 | 0.04595 | 338.3439
107.1 | 8.925 | 43404.01 | 0.09355 | 0.04603 | 338.359
107.2 | 8.934 | 43403.59 | 0.09373 | 0.0461 | 338.3557
107.3 | 8.942 | 43401.35 | 0.09392 | 0.04618 | 338.3382
107.4 | 8.95 | 43403.11 | 0.09409 | 0.04626 | 338.3519
107.5 | 8.959 | 43402.79 | 0.09427 | 0.04633 | 338.3494
107.6 | 8.967 | 43401.35 | 0.09445 | 0.04641 | 338.3382
107.7 | 8.975 | 43406.57 | 0.09463 | 0.04649 | 338.3789
107.8 | 8.984 | 43406.87 | 0.09482 | 0.04657 | 338.3813
107.9 | 8.992 | 43404.73 | 0.095 | 0.04664 | 338.3646
108 | 9 | 43406.29 | 0.09518 | 0.04672 | 338.3767
108.1 | 9.008 | 43406.57 | 0.09536 | 0.0468 | 338.3789
108.2 | 9.017 | 43406.79 | 0.09555 | 0.04688 | 338.3806
108.3 | 9.025 | 43407.9 | 0.09573 | 0.04695 | 338.3893
108.4 | 9.034 | 43406.38 | 0.09591 | 0.04703 | 338.3774
108.5 | 9.042 | 43405.92 | 0.09609 | 0.04711 | 338.3738
108.6 | 9.05 | 43406.83 | 0.09627 | 0.04718 | 338.3809
108.7 | 9.059 | 43404.96 | 0.09646 | 0.04726 | 338.3664
108.8 | 9.067 | 43411.74 | 0.09664 | 0.04734 | 338.4192
108.9 | 9.075 | 43409.88 | 0.09683 | 0.04742 | 338.4047
109 | 9.084 | 43409.3 | 0.09701 | 0.04749 | 338.4002
109.1 | 9.092 | 43410.59 | 0.09719 | 0.04757 | 338.4102
109.2 | 9.1 | 43409.65 | 0.09738 | 0.04765 | 338.4029
109.3 | 9.109 | 43413.95 | 0.09757 | 0.04773 | 338.4364
109.4 | 9.117 | 43415.87 | 0.09775 | 0.04781 | 338.4514
109.5 | 9.125 | 43412.91 | 0.09794 | 0.04789 | 338.4283
109.6 | 9.134 | 43410.2 | 0.09813 | 0.04796 | 338.4072
109.7 | 9.142 | 43408.22 | 0.09831 | 0.04804 | 338.3918
109.8 | 9.15 | 43413.69 | 0.0985 | 0.04812 | 338.4344
109.9 | 9.159 | 43411.39 | 0.09869 | 0.0482 | 338.4165
110 | 9.167 | 43408.16 | 0.09887 | 0.04827 | 338.3913
110.1 | 9.175 | 43413.57 | 0.09906 | 0.04835 | 338.4335
110.2 | 9.183 | 43411.45 | 0.09925 | 0.04843 | 338.417
110.3 | 9.192 | 43411.52 | 0.09943 | 0.04851 | 338.4175
110.4 | 9.2 | 43414.05 | 0.09963 | 0.04859 | 338.4372
110.5 | 9.209 | 43412.92 | 0.09982 | 0.04867 | 338.4284
110.6 | 9.217 | 43415.28 | 0.10001 | 0.04874 | 338.4468
110.7 | 9.225 | 43410.49 | 0.1002 | 0.04882 | 338.4095
110.8 | 9.234 | 43414.2 | 0.10038 | 0.0489 | 338.4384
110.9 | 9.242 | 43412.68 | 0.10058 | 0.04898 | 338.4265
111 | 9.25 | 43414.63 | 0.10077 | 0.04905 | 338.4417
111.1 | 9.259 | 43414.72 | 0.10096 | 0.04913 | 338.4424
111.2 | 9.267 | 43412.73 | 0.10115 | 0.04921 | 338.4269
111.3 | 9.275 | 43414.21 | 0.10134 | 0.04929 | 338.4385
111.4 | 9.284 | 43415.54 | 0.10153 | 0.04937 | 338.4488
111.5 | 9.292 | 43417.18 | 0.10173 | 0.04945 | 338.4616
111.6 | 9.3 | 43413.18 | 0.10192 | 0.04952 | 338.4304
111.7 | 9.309 | 43413.16 | 0.10212 | 0.0496 | 338.4303
111.8 | 9.317 | 43410.85 | 0.10231 | 0.04968 | 338.4123
111.9 | 9.325 | 43411.57 | 0.10251 | 0.04976 | 338.4179
112 | 9.334 | 43411.36 | 0.1027 | 0.04984 | 338.4163
112.1 | 9.342 | 43410.25 | 0.10289 | 0.04992 | 338.4076
112.2 | 9.35 | 43413.25 | 0.10309 | 0.04999 | 338.431
112.3 | 9.359 | 43411.68 | 0.10328 | 0.05007 | 338.4187
112.4 | 9.367 | 43411.42 | 0.10347 | 0.05015 | 338.4167
112.5 | 9.375 | 43410.79 | 0.10367 | 0.05023 | 338.4118
112.6 | 9.384 | 43415.39 | 0.10388 | 0.05031 | 338.4477
112.7 | 9.392 | 43412.97 | 0.10407 | 0.05038 | 338.4288
112.8 | 9.4 | 43408.81 | 0.10427 | 0.05046 | 338.3964
112.9 | 9.409 | 43411.32 | 0.10446 | 0.05054 | 338.4159
113 | 9.417 | 43412.56 | 0.10466 | 0.05062 | 338.4256
113.1 | 9.425 | 43409.38 | 0.10486 | 0.05069 | 338.4008
113.2 | 9.434 | 43411.08 | 0.10506 | 0.05077 | 338.4141
113.3 | 9.442 | 43410.52 | 0.10525 | 0.05085 | 338.4097
113.4 | 9.45 | 43408.54 | 0.10545 | 0.05092 | 338.3943
113.5 | 9.458 | 43408.66 | 0.10565 | 0.051 | 338.3952
113.6 | 9.467 | 43408.57 | 0.10584 | 0.05108 | 338.3945
113.7 | 9.475 | 43407.18 | 0.10605 | 0.05116 | 338.3837
113.8 | 9.484 | 43402.85 | 0.10625 | 0.05123 | 338.3499
113.9 | 9.492 | 43405.2 | 0.10645 | 0.05131 | 338.3682
114 | 9.5 | 43403.97 | 0.10665 | 0.05139 | 338.3586
114.1 | 9.509 | 43402.7 | 0.10685 | 0.05146 | 338.3487
114.2 | 9.517 | 43402.24 | 0.10705 | 0.05154 | 338.3452
114.3 | 9.525 | 43404.96 | 0.10725 | 0.05161 | 338.3664
114.4 | 9.534 | 43406.98 | 0.10745 | 0.05169 | 338.3821
114.5 | 9.542 | 43403.3 | 0.10765 | 0.05177 | 338.3534
114.6 | 9.55 | 43401.37 | 0.10786 | 0.05185 | 338.3384
114.7 | 9.559 | 43400.45 | 0.10806 | 0.05192 | 338.3312
114.8 | 9.567 | 43401.28 | 0.10827 | 0.052 | 338.3377
114.9 | 9.575 | 43400.58 | 0.10847 | 0.05207 | 338.3322
115 | 9.584 | 43396.84 | 0.10868 | 0.05215 | 338.3031
115.1 | 9.592 | 43396.9 | 0.10888 | 0.05222 | 338.3035
115.2 | 9.6 | 43397.71 | 0.10908 | 0.0523 | 338.3098
115.3 | 9.609 | 43397.19 | 0.10929 | 0.05237 | 338.3058
115.4 | 9.617 | 43396.44 | 0.10949 | 0.05245 | 338.2999
115.5 | 9.625 | 43395.27 | 0.10969 | 0.05252 | 338.2908
115.6 | 9.634 | 43397.56 | 0.1099 | 0.0526 | 338.3087
115.7 | 9.642 | 43396.49 | 0.11011 | 0.05267 | 338.3003
115.8 | 9.65 | 43396.42 | 0.11032 | 0.05274 | 338.2998
115.9 | 9.659 | 43394.65 | 0.11052 | 0.05282 | 338.286
116 | 9.667 | 43394.25 | 0.11073 | 0.05289 | 338.2829
116.1 | 9.675 | 43393.02 | 0.11094 | 0.05297 | 338.2733
116.2 | 9.684 | 43390.74 | 0.11115 | 0.05304 | 338.2555
116.3 | 9.692 | 43390.88 | 0.11136 | 0.05311 | 338.2566
116.4 | 9.7 | 43392.33 | 0.11156 | 0.05319 | 338.2679
116.5 | 9.709 | 43390.53 | 0.11177 | 0.05326 | 338.2539
116.6 | 9.717 | 43390.58 | 0.11198 | 0.05333 | 338.2543
116.7 | 9.725 | 43388.45 | 0.11219 | 0.0534 | 338.2377
116.8 | 9.734 | 43390.3 | 0.11241 | 0.05348 | 338.2521
116.9 | 9.742 | 43389.98 | 0.11262 | 0.05355 | 338.2496
117 | 9.75 | 43385.31 | 0.11283 | 0.05362 | 338.2132
117.1 | 9.758 | 43380.86 | 0.11304 | 0.05369 | 338.1785
117.2 | 9.767 | 43383.36 | 0.11325 | 0.05376 | 338.198
117.3 | 9.775 | 43381.39 | 0.11346 | 0.05383 | 338.1826
117.4 | 9.784 | 43382.74 | 0.11368 | 0.0539 | 338.1931
117.5 | 9.792 | 43379.49 | 0.11389 | 0.05397 | 338.1678
117.6 | 9.8 | 43378.57 | 0.1141 | 0.05404 | 338.1606
117.7 | 9.809 | 43377.38 | 0.11431 | 0.05411 | 338.1514
117.8 | 9.817 | 43377.72 | 0.11453 | 0.05418 | 338.154
117.9 | 9.825 | 43377.5 | 0.11474 | 0.05425 | 338.1523
118 | 9.834 | 43378.36 | 0.11496 | 0.05432 | 338.159
118.1 | 9.842 | 43373.39 | 0.11517 | 0.05439 | 338.1203
118.2 | 9.85 | 43368.92 | 0.11539 | 0.05446 | 338.0854
118.3 | 9.859 | 43364.32 | 0.1156 | 0.05452 | 338.0495
118.4 | 9.867 | 43363.12 | 0.11582 | 0.05459 | 338.0402
118.5 | 9.875 | 43363.82 | 0.11604 | 0.05466 | 338.0457
118.6 | 9.884 | 43363.42 | 0.11625 | 0.05472 | 338.0425
118.7 | 9.892 | 43357.57 | 0.11647 | 0.05479 | 337.9969
118.8 | 9.9 | 43352.69 | 0.11669 | 0.05485 | 337.9589
118.9 | 9.909 | 43352.27 | 0.11691 | 0.05492 | 337.9556
119 | 9.917 | 43354.86 | 0.11713 | 0.05499 | 337.9758
119.1 | 9.925 | 43350.56 | 0.11735 | 0.05505 | 337.9423
119.2 | 9.934 | 43347.66 | 0.11757 | 0.05511 | 337.9197
119.3 | 9.942 | 43341.46 | 0.11779 | 0.05518 | 337.8713
119.4 | 9.95 | 43337.16 | 0.11801 | 0.05524 | 337.8378
119.5 | 9.959 | 43334.94 | 0.11823 | 0.0553 | 337.8205
119.6 | 9.967 | 43330.17 | 0.11845 | 0.05536 | 337.7833
119.7 | 9.975 | 43327.45 | 0.11867 | 0.05543 | 337.7621
119.8 | 9.984 | 43326.36 | 0.11889 | 0.05549 | 337.7536
119.9 | 9.992 | 43320.39 | 0.11911 | 0.05555 | 337.7071
120 | 10 | 43313.79 | 0.11933 | 0.05561 | 337.6556
120.1 | 10.009 | 43314.34 | 0.11956 | 0.05567 | 337.6599
120.2 | 10.017 | 43310.71 | 0.11978 | 0.05573 | 337.6316
120.3 | 10.025 | 43304.04 | 0.12001 | 0.05579 | 337.5796
120.4 | 10.033 | 43290.91 | 0.12023 | 0.05584 | 337.4773
120.5 | 10.042 | 43290.93 | 0.12044 | 0.0559 | 337.4774
120.6 | 10.05 | 43290.45 | 0.12067 | 0.05596 | 337.4737
120.7 | 10.059 | 43281.89 | 0.1209 | 0.05601 | 337.407
120.8 | 10.067 | 43282.73 | 0.12111 | 0.05607 | 337.4135
120.9 | 10.075 | 43276.5 | 0.12134 | 0.05613 | 337.3649
121 | 10.084 | 43271.22 | 0.12156 | 0.05618 | 337.3238
121.1 | 10.092 | 43254.24 | 0.12179 | 0.05623 | 337.1914
121.2 | 10.1 | 43254.84 | 0.12201 | 0.05629 | 337.1961
121.3 | 10.109 | 43243.68 | 0.12224 | 0.05634 | 337.1091
121.4 | 10.117 | 43233.45 | 0.12246 | 0.0564 | 337.0293
121.5 | 10.125 | 43247.35 | 0.12269 | 0.05645 | 337.1377
121.6 | 10.134 | 43224.56 | 0.12291 | 0.0565 | 336.96
121.7 | 10.142 | 43221.69 | 0.12314 | 0.05655 | 336.9377
121.8 | 10.15 | 43217.32 | 0.12336 | 0.0566 | 336.9036
121.9 | 10.159 | 43219.82 | 0.12359 | 0.05665 | 336.9231
122 | 10.167 | 43207.9 | 0.12381 | 0.0567 | 336.8302
122.1 | 10.175 | 43204.82 | 0.12404 | 0.05675 | 336.8062
122.2 | 10.184 | 43201.34 | 0.12427 | 0.0568 | 336.779
122.3 | 10.192 | 43197.65 | 0.1245 | 0.05685 | 336.7503
122.4 | 10.2 | 43195.2 | 0.12473 | 0.05689 | 336.7312
122.5 | 10.209 | 43185.46 | 0.12496 | 0.05694 | 336.6552
122.6 | 10.217 | 43181.77 | 0.12519 | 0.05698 | 336.6265
122.7 | 10.225 | 43179.32 | 0.12541 | 0.05703 | 336.6074
122.8 | 10.234 | 43178.01 | 0.12564 | 0.05708 | 336.5972
122.9 | 10.242 | 43175.59 | 0.12587 | 0.05712 | 336.5783
123 | 10.25 | 43173.71 | 0.1261 | 0.05716 | 336.5636
123.1 | 10.259 | 43171.97 | 0.12632 | 0.05721 | 336.5501
123.2 | 10.267 | 43168.17 | 0.12655 | 0.05725 | 336.5204
123.3 | 10.275 | 43165.73 | 0.12679 | 0.05729 | 336.5014
123.4 | 10.284 | 43163.09 | 0.12702 | 0.05733 | 336.4808
123.5 | 10.292 | 43161.83 | 0.12725 | 0.05737 | 336.471
123.6 | 10.3 | 43158.09 | 0.12748 | 0.05741 | 336.4419
123.7 | 10.308 | 43153.66 | 0.12771 | 0.05745 | 336.4073
123.8 | 10.317 | 43144.82 | 0.12795 | 0.05749 | 336.3384
123.9 | 10.325 | 43139.42 | 0.12818 | 0.05753 | 336.2963
124 | 10.334 | 43135.23 | 0.12841 | 0.05757 | 336.2637
124.1 | 10.342 | 43132.32 | 0.12865 | 0.05761 | 336.241
124.2 | 10.35 | 43124.21 | 0.12888 | 0.05764 | 336.1778
124.3 | 10.359 | 43116.67 | 0.12911 | 0.05768 | 336.119
124.4 | 10.367 | 43110.94 | 0.12935 | 0.05771 | 336.0743
124.5 | 10.375 | 43110.68 | 0.12959 | 0.05775 | 336.0723
124.6 | 10.384 | 43103.72 | 0.12982 | 0.05778 | 336.018
124.7 | 10.392 | 43095.79 | 0.13005 | 0.05782 | 335.9562
124.8 | 10.4 | 43094.06 | 0.13028 | 0.05785 | 335.9427
124.9 | 10.409 | 43091.23 | 0.13051 | 0.05789 | 335.9207
125 | 10.417 | 43086.77 | 0.13076 | 0.05792 | 335.8859
125.1 | 10.425 | 43083.98 | 0.13099 | 0.05795 | 335.8641
125.2 | 10.434 | 43080.55 | 0.13123 | 0.05798 | 335.8374
125.3 | 10.442 | 43076.11 | 0.13146 | 0.05801 | 335.8028
125.4 | 10.45 | 43075.9 | 0.1317 | 0.05804 | 335.8012
125.5 | 10.459 | 43074.16 | 0.13194 | 0.05807 | 335.7876
125.6 | 10.467 | 43070.02 | 0.13218 | 0.0581 | 335.7553
125.7 | 10.475 | 43065.37 | 0.13241 | 0.05813 | 335.7191
125.8 | 10.484 | 43066.6 | 0.13265 | 0.05816 | 335.7287
125.9 | 10.492 | 43060.49 | 0.13288 | 0.05818 | 335.681
126 | 10.5 | 43057.56 | 0.13312 | 0.05821 | 335.6582
126.1 | 10.509 | 43053.79 | 0.13336 | 0.05824 | 335.6288
126.2 | 10.517 | 43050.41 | 0.13359 | 0.05826 | 335.6024
126.3 | 10.525 | 43045.88 | 0.13383 | 0.05829 | 335.5671
126.4 | 10.533 | 43041.4 | 0.13407 | 0.05832 | 335.5322
126.5 | 10.542 | 43037.74 | 0.13431 | 0.05834 | 335.5037
126.6 | 10.55 | 43032.81 | 0.13455 | 0.05836 | 335.4652
126.7 | 10.559 | 43029.33 | 0.1348 | 0.05839 | 335.4381
126.8 | 10.567 | 43023.63 | 0.13504 | 0.05841 | 335.3937
126.9 | 10.575 | 43018.92 | 0.13528 | 0.05843 | 335.357
127 | 10.584 | 43016.5 | 0.13551 | 0.05846 | 335.3381
127.1 | 10.592 | 43009.77 | 0.13576 | 0.05848 | 335.2856
127.2 | 10.6 | 43007.84 | 0.136 | 0.0585 | 335.2706
127.3 | 10.609 | 43002.25 | 0.13624 | 0.05852 | 335.227
127.4 | 10.617 | 42997.53 | 0.13648 | 0.05854 | 335.1902
127.5 | 10.625 | 42987.37 | 0.13672 | 0.05856 | 335.111
127.6 | 10.634 | 42980.43 | 0.13697 | 0.05858 | 335.0569
127.7 | 10.642 | 42972.32 | 0.13721 | 0.0586 | 334.9937
127.8 | 10.65 | 42955.64 | 0.13745 | 0.05862 | 334.8637
127.9 | 10.659 | 42939.71 | 0.13769 | 0.05864 | 334.7395
128 | 10.667 | 42929.55 | 0.13793 | 0.05866 | 334.6603
128.1 | 10.675 | 42910.23 | 0.13817 | 0.05867 | 334.5097
128.2 | 10.684 | 42897.16 | 0.13841 | 0.05869 | 334.4078
128.3 | 10.692 | 42877.86 | 0.13866 | 0.05871 | 334.2573
128.4 | 10.7 | 42857.94 | 0.1389 | 0.05872 | 334.102
128.5 | 10.708 | 42845.34 | 0.13915 | 0.05874 | 334.0038
128.6 | 10.717 | 42822.7 | 0.13938 | 0.05876 | 333.8273
128.7 | 10.725 | 42814.32 | 0.13963 | 0.05877 | 333.762
128.8 | 10.734 | 42803.36 | 0.13988 | 0.05879 | 333.6765
128.9 | 10.742 | 42777.69 | 0.14013 | 0.0588 | 333.4764
129 | 10.75 | 42753.13 | 0.14037 | 0.05882 | 333.285
129.1 | 10.759 | 42749.16 | 0.14062 | 0.05883 | 333.254
129.2 | 10.767 | 42745.64 | 0.14086 | 0.05884 | 333.2266
129.3 | 10.775 | 42724.09 | 0.14111 | 0.05886 | 333.0586
129.4 | 10.784 | 42717.66 | 0.14135 | 0.05887 | 333.0085
129.5 | 10.792 | 42705.88 | 0.1416 | 0.05888 | 332.9166
129.6 | 10.8 | 42690.09 | 0.14185 | 0.0589 | 332.7935
129.7 | 10.809 | 42679.17 | 0.14209 | 0.05891 | 332.7084
129.8 | 10.817 | 42664.11 | 0.14234 | 0.05892 | 332.591
129.9 | 10.825 | 42644.18 | 0.14259 | 0.05893 | 332.4356
130 | 10.834 | 42637.82 | 0.14283 | 0.05894 | 332.3861
130.1 | 10.842 | 42620.67 | 0.14308 | 0.05895 | 332.2524
130.2 | 10.85 | 42609.55 | 0.14333 | 0.05896 | 332.1657
130.3 | 10.859 | 42602.72 | 0.14357 | 0.05897 | 332.1124
130.4 | 10.867 | 42595.5 | 0.14382 | 0.05899 | 332.0562
130.5 | 10.875 | 42588.27 | 0.14407 | 0.05899 | 331.9998
130.6 | 10.884 | 42569.42 | 0.14432 | 0.059 | 331.8529
130.7 | 10.892 | 42562.48 | 0.14457 | 0.05901 | 331.7987
130.8 | 10.9 | 42560.23 | 0.14481 | 0.05902 | 331.7812
130.9 | 10.909 | 42549.09 | 0.14507 | 0.05903 | 331.6944
131 | 10.917 | 42538.36 | 0.14532 | 0.05904 | 331.6107
131.1 | 10.925 | 42531.21 | 0.14557 | 0.05905 | 331.555
131.2 | 10.934 | 42523.53 | 0.14582 | 0.05906 | 331.4951
131.3 | 10.942 | 42519.15 | 0.14607 | 0.05907 | 331.461
131.4 | 10.95 | 42513.21 | 0.14632 | 0.05907 | 331.4147
131.5 | 10.959 | 42510.66 | 0.14657 | 0.05908 | 331.3948
131.6 | 10.967 | 42503.98 | 0.14682 | 0.05909 | 331.3427
131.7 | 10.975 | 42500.01 | 0.14707 | 0.0591 | 331.3118
131.8 | 10.984 | 42495.99 | 0.14733 | 0.05911 | 331.2804
131.9 | 10.992 | 42489.36 | 0.14758 | 0.05911 | 331.2287
132 | 11 | 42483.44 | 0.14783 | 0.05912 | 331.1826
132.1 | 11.009 | 42476.94 | 0.14808 | 0.05913 | 331.1319
132.2 | 11.017 | 42465.1 | 0.14834 | 0.05913 | 331.0396
132.3 | 11.025 | 42451.61 | 0.14859 | 0.05914 | 330.9345
132.4 | 11.034 | 42447.27 | 0.14885 | 0.05915 | 330.9006
132.5 | 11.042 | 42431.16 | 0.1491 | 0.05915 | 330.775
132.6 | 11.05 | 42408.15 | 0.14935 | 0.05916 | 330.5957
132.7 | 11.059 | 42400.87 | 0.1496 | 0.05916 | 330.5389
132.8 | 11.067 | 42392.3 | 0.14986 | 0.05917 | 330.4721
132.9 | 11.075 | 42375.56 | 0.15012 | 0.05917 | 330.3416
133 | 11.084 | 42375.77 | 0.15037 | 0.05918 | 330.3432
133.1 | 11.092 | 42367.2 | 0.15063 | 0.05918 | 330.2764
133.2 | 11.1 | 42361.04 | 0.15088 | 0.05919 | 330.2284
133.3 | 11.109 | 42355.11 | 0.15114 | 0.05919 | 330.1822
133.4 | 11.117 | 42348.48 | 0.15139 | 0.0592 | 330.1305
133.5 | 11.125 | 42334.44 | 0.15165 | 0.0592 | 330.021
133.6 | 11.134 | 42325.2 | 0.1519 | 0.0592 | 329.949
133.7 | 11.142 | 42315.67 | 0.15216 | 0.05921 | 329.8747
133.8 | 11.15 | 42297.68 | 0.15242 | 0.05921 | 329.7345
133.9 | 11.158 | 42280.51 | 0.15267 | 0.05922 | 329.6006
134 | 11.167 | 42267.13 | 0.15293 | 0.05922 | 329.4963
134.1 | 11.175 | 42258.89 | 0.15319 | 0.05923 | 329.4321
134.2 | 11.184 | 42234.33 | 0.15345 | 0.05923 | 329.2406
134.3 | 11.192 | 42214.62 | 0.1537 | 0.05923 | 329.087
134.4 | 11.2 | 42205.01 | 0.15396 | 0.05923 | 329.0121
134.5 | 11.209 | 42186.27 | 0.15422 | 0.05924 | 328.866
134.6 | 11.217 | 42176.44 | 0.15448 | 0.05924 | 328.7893
134.7 | 11.225 | 42167.76 | 0.15474 | 0.05925 | 328.7217
134.8 | 11.234 | 42158 | 0.155 | 0.05925 | 328.6456
134.9 | 11.242 | 42150.56 | 0.15526 | 0.05925 | 328.5876
135 | 11.25 | 42139.93 | 0.15552 | 0.05925 | 328.5047
135.1 | 11.258 | 42122.29 | 0.15578 | 0.05926 | 328.3672
135.2 | 11.267 | 42106.44 | 0.15603 | 0.05926 | 328.2437
135.3 | 11.275 | 42088.3 | 0.1563 | 0.05926 | 328.1022
135.4 | 11.284 | 42066.87 | 0.15655 | 0.05926 | 327.9352
135.5 | 11.292 | 42043.66 | 0.15681 | 0.05927 | 327.7543
135.6 | 11.3 | 42037.61 | 0.15707 | 0.05927 | 327.7071
135.7 | 11.309 | 42026.94 | 0.15733 | 0.05927 | 327.6239
135.8 | 11.317 | 42016.59 | 0.15759 | 0.05927 | 327.5432
135.9 | 11.325 | 42007.38 | 0.15785 | 0.05927 | 327.4714
136 | 11.334 | 41997.96 | 0.15811 | 0.05928 | 327.398
136.1 | 11.342 | 41991.95 | 0.15837 | 0.05928 | 327.3511
136.2 | 11.35 | 41986.55 | 0.15863 | 0.05928 | 327.309
136.3 | 11.359 | 41978.36 | 0.15889 | 0.05928 | 327.2452
136.4 | 11.367 | 41970.3 | 0.15915 | 0.05928 | 327.1824
136.5 | 11.375 | 41955.35 | 0.15942 | 0.05929 | 327.0658
136.6 | 11.384 | 41944.07 | 0.15968 | 0.05929 | 326.9779
136.7 | 11.392 | 41937.27 | 0.15994 | 0.05929 | 326.9249
136.8 | 11.4 | 41927.59 | 0.1602 | 0.05929 | 326.8494
136.9 | 11.409 | 41914.39 | 0.16046 | 0.05929 | 326.7465
137 | 11.417 | 41901.52 | 0.16073 | 0.05929 | 326.6462
137.1 | 11.425 | 41882.6 | 0.16099 | 0.0593 | 326.4987
137.2 | 11.433 | 41860.87 | 0.16125 | 0.05929 | 326.3293
137.3 | 11.442 | 41842.42 | 0.16152 | 0.0593 | 326.1855
137.4 | 11.45 | 41821.07 | 0.16178 | 0.0593 | 326.019
137.5 | 11.459 | 41800.04 | 0.16205 | 0.0593 | 325.8551
137.6 | 11.467 | 41771.44 | 0.16231 | 0.0593 | 325.6321
137.7 | 11.475 | 41750.05 | 0.16257 | 0.0593 | 325.4654
137.8 | 11.484 | 41745.87 | 0.16283 | 0.0593 | 325.4328
137.9 | 11.492 | 41723.88 | 0.1631 | 0.0593 | 325.2614
138 | 11.5 | 41702.41 | 0.16337 | 0.0593 | 325.094
138.1 | 11.509 | 41685.98 | 0.16364 | 0.0593 | 324.9659
138.2 | 11.517 | 41654.75 | 0.16391 | 0.05931 | 324.7225
138.3 | 11.525 | 41639.71 | 0.16418 | 0.05931 | 324.6052
138.4 | 11.534 | 41628.12 | 0.16444 | 0.05931 | 324.5149
138.5 | 11.542 | 41613.6 | 0.16471 | 0.05931 | 324.4017
138.6 | 11.55 | 41600.15 | 0.16497 | 0.05931 | 324.2968
138.7 | 11.559 | 41590.13 | 0.16524 | 0.05931 | 324.2187
138.8 | 11.567 | 41581.61 | 0.16551 | 0.05931 | 324.1523
138.9 | 11.575 | 41572.32 | 0.16577 | 0.05931 | 324.0799
139 | 11.584 | 41564.18 | 0.16604 | 0.05931 | 324.0164
139.1 | 11.592 | 41556.98 | 0.1663 | 0.05931 | 323.9603
139.2 | 11.6 | 41550.83 | 0.16658 | 0.05931 | 323.9124
139.3 | 11.608 | 41543.36 | 0.16684 | 0.05931 | 323.8541
139.4 | 11.617 | 41539.5 | 0.16711 | 0.05931 | 323.824
139.5 | 11.625 | 41533.84 | 0.16738 | 0.05931 | 323.7799
139.6 | 11.634 | 41523.78 | 0.16766 | 0.05931 | 323.7015
139.7 | 11.642 | 41506.34 | 0.16792 | 0.05931 | 323.5655
139.8 | 11.65 | 41484.22 | 0.16819 | 0.05931 | 323.3931
139.9 | 11.659 | 41445.37 | 0.16846 | 0.05931 | 323.0902
140 | 11.667 | 41427.26 | 0.16873 | 0.05931 | 322.9491
140.1 | 11.675 | 41396.11 | 0.16901 | 0.05931 | 322.7062
140.2 | 11.684 | 41363.74 | 0.16928 | 0.05931 | 322.4539
140.3 | 11.692 | 41352.75 | 0.16954 | 0.05931 | 322.3682
140.4 | 11.7 | 41345.2 | 0.16982 | 0.05931 | 322.3094
140.5 | 11.708 | 41328.54 | 0.17009 | 0.05931 | 322.1795
140.6 | 11.717 | 41314.16 | 0.17036 | 0.05931 | 322.0674
140.7 | 11.725 | 41298.62 | 0.17064 | 0.05931 | 321.9462
140.8 | 11.734 | 41269.2 | 0.1709 | 0.05931 | 321.7169
140.9 | 11.742 | 41247.11 | 0.17118 | 0.05931 | 321.5447
141 | 11.75 | 41230.79 | 0.17145 | 0.05931 | 321.4175
141.1 | 11.759 | 41206.41 | 0.17172 | 0.05931 | 321.2274
141.2 | 11.767 | 41180.29 | 0.17199 | 0.05931 | 321.0238
141.3 | 11.775 | 41160.63 | 0.17226 | 0.05931 | 320.8705
141.4 | 11.784 | 41135.32 | 0.17254 | 0.05931 | 320.6732
141.5 | 11.792 | 41116.5 | 0.17281 | 0.05931 | 320.5265
141.6 | 11.8 | 41105.14 | 0.17309 | 0.05931 | 320.438
141.7 | 11.809 | 41096.82 | 0.17337 | 0.05931 | 320.3731
141.8 | 11.817 | 41072.89 | 0.17364 | 0.05931 | 320.1865
141.9 | 11.825 | 41055.36 | 0.17391 | 0.05931 | 320.0499
142 | 11.834 | 41039.57 | 0.17418 | 0.05931 | 319.9268
142.1 | 11.842 | 41016.55 | 0.17446 | 0.05931 | 319.7473
142.2 | 11.85 | 41002.09 | 0.17473 | 0.05931 | 319.6346
142.3 | 11.859 | 40984.53 | 0.175 | 0.05931 | 319.4977
142.4 | 11.867 | 40967.23 | 0.17528 | 0.05931 | 319.3629
142.5 | 11.875 | 40953.79 | 0.17556 | 0.05931 | 319.2581
142.6 | 11.884 | 40946.42 | 0.17583 | 0.05931 | 319.2006
142.7 | 11.892 | 40938.48 | 0.17611 | 0.05931 | 319.1387
142.8 | 11.9 | 40929.47 | 0.17639 | 0.05931 | 319.0685
142.9 | 11.909 | 40922.14 | 0.17667 | 0.0593 | 319.0114
143 | 11.917 | 40914.64 | 0.17694 | 0.0593 | 318.9529
143.1 | 11.925 | 40907.55 | 0.17722 | 0.0593 | 318.8976
143.2 | 11.934 | 40900.07 | 0.1775 | 0.0593 | 318.8393
143.3 | 11.942 | 40885.7 | 0.17778 | 0.0593 | 318.7273
143.4 | 11.95 | 40864.91 | 0.17805 | 0.0593 | 318.5652
143.5 | 11.959 | 40845.89 | 0.17833 | 0.0593 | 318.417
143.6 | 11.967 | 40821.24 | 0.17861 | 0.0593 | 318.2248
143.7 | 11.975 | 40782.2 | 0.17888 | 0.0593 | 317.9205
143.8 | 11.984 | 40754.5 | 0.17916 | 0.0593 | 317.7045
143.9 | 11.992 | 40732.36 | 0.17944 | 0.0593 | 317.5319
144 | 12 | 40710.42 | 0.17971 | 0.0593 | 317.3609
144.1 | 12.009 | 40676.66 | 0.17999 | 0.0593 | 317.0977
144.2 | 12.017 | 40649.14 | 0.18027 | 0.0593 | 316.8832
144.3 | 12.025 | 40631.23 | 0.18055 | 0.0593 | 316.7436
144.4 | 12.034 | 40608.57 | 0.18083 | 0.0593 | 316.5669
144.5 | 12.042 | 40586.27 | 0.18111 | 0.05929 | 316.3931
144.6 | 12.05 | 40562.99 | 0.18139 | 0.0593 | 316.2116
144.7 | 12.059 | 40552.93 | 0.18167 | 0.05929 | 316.1332
144.8 | 12.067 | 40538.32 | 0.18195 | 0.05929 | 316.0193
144.9 | 12.075 | 40522 | 0.18224 | 0.05929 | 315.892
145 | 12.084 | 40507.13 | 0.18251 | 0.05929 | 315.7761
145.1 | 12.092 | 40495.58 | 0.1828 | 0.05929 | 315.6861
145.2 | 12.1 | 40481.49 | 0.18308 | 0.05929 | 315.5762
145.3 | 12.109 | 40467.96 | 0.18336 | 0.05929 | 315.4708
145.4 | 12.117 | 40449.95 | 0.18364 | 0.05929 | 315.3304
145.5 | 12.125 | 40430.16 | 0.18393 | 0.05929 | 315.1761
145.6 | 12.134 | 40416.37 | 0.18421 | 0.05929 | 315.0686
145.7 | 12.142 | 40372.54 | 0.1845 | 0.05929 | 314.7269
145.8 | 12.15 | 40355.15 | 0.18478 | 0.05929 | 314.5914
145.9 | 12.159 | 40345.36 | 0.18507 | 0.05929 | 314.515
146 | 12.167 | 40332.97 | 0.18535 | 0.05928 | 314.4185
146.1 | 12.175 | 40321.73 | 0.18563 | 0.05928 | 314.3308
146.2 | 12.184 | 40303.66 | 0.18592 | 0.05928 | 314.19
146.3 | 12.192 | 40280.31 | 0.1862 | 0.05928 | 314.0079
146.4 | 12.2 | 40262.18 | 0.18648 | 0.05928 | 313.8666
146.5 | 12.209 | 40235.61 | 0.18677 | 0.05928 | 313.6595
146.6 | 12.217 | 40211.53 | 0.18706 | 0.05928 | 313.4718
146.7 | 12.225 | 40186.98 | 0.18734 | 0.05928 | 313.2804
146.8 | 12.234 | 40162.51 | 0.18763 | 0.05928 | 313.0896
146.9 | 12.242 | 40139.12 | 0.18792 | 0.05928 | 312.9073
147 | 12.25 | 40132.28 | 0.18821 | 0.05928 | 312.854
147.1 | 12.259 | 40124.24 | 0.18849 | 0.05928 | 312.7913
147.2 | 12.267 | 40115.36 | 0.18878 | 0.05928 | 312.7221
147.3 | 12.275 | 40095.46 | 0.18906 | 0.05927 | 312.5669
147.4 | 12.284 | 40064.8 | 0.18935 | 0.05927 | 312.3279
147.5 | 12.292 | 40030.21 | 0.18963 | 0.05927 | 312.0583
147.6 | 12.3 | 39996.32 | 0.18992 | 0.05927 | 311.7941
147.7 | 12.309 | 39970.79 | 0.19021 | 0.05927 | 311.5951
147.8 | 12.317 | 39951.09 | 0.19051 | 0.05927 | 311.4415
147.9 | 12.325 | 39939.01 | 0.19079 | 0.05927 | 311.3473
148 | 12.334 | 39925.14 | 0.19109 | 0.05927 | 311.2392
148.1 | 12.342 | 39911.9 | 0.19138 | 0.05927 | 311.136
148.2 | 12.35 | 39894.43 | 0.19167 | 0.05927 | 310.9998
148.3 | 12.359 | 39880.92 | 0.19195 | 0.05927 | 310.8945
148.4 | 12.367 | 39856.43 | 0.19224 | 0.05927 | 310.7036
148.5 | 12.375 | 39838.24 | 0.19253 | 0.05926 | 310.5617
148.6 | 12.384 | 39813.32 | 0.19282 | 0.05926 | 310.3675
148.7 | 12.392 | 39780.04 | 0.19311 | 0.05926 | 310.108
148.8 | 12.4 | 39759.09 | 0.1934 | 0.05926 | 309.9447
148.9 | 12.409 | 39725.68 | 0.1937 | 0.05926 | 309.6843
149 | 12.417 | 39678.3 | 0.19399 | 0.05926 | 309.3149
149.1 | 12.425 | 39639.99 | 0.19428 | 0.05926 | 309.0163
149.2 | 12.434 | 39619.42 | 0.19457 | 0.05926 | 308.8559
149.3 | 12.442 | 39584.08 | 0.19486 | 0.05926 | 308.5804
149.4 | 12.45 | 39546.79 | 0.19516 | 0.05925 | 308.2897
149.5 | 12.459 | 39519.89 | 0.19544 | 0.05925 | 308.08
149.6 | 12.467 | 39503.29 | 0.19574 | 0.05925 | 307.9506
149.7 | 12.475 | 39481.75 | 0.19603 | 0.05925 | 307.7827
149.8 | 12.484 | 39462.2 | 0.19632 | 0.05925 | 307.6303
149.9 | 12.492 | 39449.33 | 0.19661 | 0.05925 | 307.53
150 | 12.5 | 39437.07 | 0.19691 | 0.05925 | 307.4344
150.1 | 12.509 | 39429.87 | 0.1972 | 0.05925 | 307.3783
150.2 | 12.517 | 39422.86 | 0.1975 | 0.05925 | 307.3236
150.3 | 12.525 | 39411.95 | 0.19779 | 0.05924 | 307.2386
150.4 | 12.534 | 39395.74 | 0.19809 | 0.05924 | 307.1122
150.5 | 12.542 | 39377.9 | 0.19838 | 0.05924 | 306.9731
150.6 | 12.55 | 39346.25 | 0.19868 | 0.05924 | 306.7264
150.7 | 12.559 | 39325.02 | 0.19897 | 0.05924 | 306.5609
150.8 | 12.567 | 39308.03 | 0.19926 | 0.05924 | 306.4285
150.9 | 12.575 | 39283.71 | 0.19956 | 0.05924 | 306.2389
151 | 12.584 | 39259.2 | 0.19986 | 0.05924 | 306.0478
151.1 | 12.592 | 39227.63 | 0.20015 | 0.05924 | 305.8017
151.2 | 12.6 | 39196.46 | 0.20045 | 0.05923 | 305.5587
151.3 | 12.609 | 39173.4 | 0.20075 | 0.05923 | 305.3789
151.4 | 12.617 | 39146.76 | 0.20104 | 0.05923 | 305.1713
151.5 | 12.625 | 39124.61 | 0.20133 | 0.05923 | 304.9986
151.6 | 12.634 | 39105.13 | 0.20163 | 0.05923 | 304.8467
151.7 | 12.642 | 39089.3 | 0.20192 | 0.05923 | 304.7233
151.8 | 12.65 | 39075.43 | 0.20221 | 0.05923 | 304.6152
151.9 | 12.659 | 39051.27 | 0.20252 | 0.05923 | 304.4269
152 | 12.667 | 39004.25 | 0.20282 | 0.05923 | 304.0603
152.1 | 12.675 | 38972.81 | 0.20311 | 0.05922 | 303.8152
152.2 | 12.684 | 38945.71 | 0.20341 | 0.05922 | 303.604
152.3 | 12.692 | 38922.43 | 0.20371 | 0.05922 | 303.4225
152.4 | 12.7 | 38906.55 | 0.20401 | 0.05922 | 303.2987
152.5 | 12.709 | 38892.27 | 0.20431 | 0.05922 | 303.1874
152.6 | 12.717 | 38877.41 | 0.20461 | 0.05922 | 303.0715
152.7 | 12.725 | 38861.91 | 0.20492 | 0.05922 | 302.9507
152.8 | 12.734 | 38847.7 | 0.20521 | 0.05921 | 302.8399
152.9 | 12.742 | 38834.43 | 0.20552 | 0.05921 | 302.7365
153 | 12.75 | 38809.31 | 0.20582 | 0.05921 | 302.5407
153.1 | 12.759 | 38776.99 | 0.20611 | 0.05921 | 302.2887
153.2 | 12.767 | 38754.71 | 0.20642 | 0.05921 | 302.115
153.3 | 12.775 | 38710.72 | 0.20672 | 0.05921 | 301.7721
153.4 | 12.783 | 38680.95 | 0.20702 | 0.05921 | 301.54
153.5 | 12.792 | 38662.23 | 0.20732 | 0.0592 | 301.3941
153.6 | 12.8 | 38619.14 | 0.20762 | 0.0592 | 301.0582
153.7 | 12.808 | 38569.93 | 0.20793 | 0.0592 | 300.6746
153.8 | 12.817 | 38528.62 | 0.20823 | 0.0592 | 300.3525
153.9 | 12.825 | 38499.7 | 0.20852 | 0.0592 | 300.1271
154 | 12.834 | 38479.65 | 0.20883 | 0.0592 | 299.9708
154.1 | 12.842 | 38464.81 | 0.20913 | 0.0592 | 299.8551
154.2 | 12.85 | 38449.7 | 0.20944 | 0.0592 | 299.7373
154.3 | 12.859 | 38431.61 | 0.20975 | 0.0592 | 299.5963
154.4 | 12.867 | 38417.41 | 0.21005 | 0.05919 | 299.4856
154.5 | 12.875 | 38403.17 | 0.21036 | 0.05919 | 299.3746
154.6 | 12.884 | 38386.16 | 0.21066 | 0.05919 | 299.242
154.7 | 12.892 | 38362.84 | 0.21097 | 0.05919 | 299.0602
154.8 | 12.9 | 38325.69 | 0.21128 | 0.05919 | 298.7706
154.9 | 12.908 | 38285.39 | 0.21158 | 0.05919 | 298.4564
155 | 12.917 | 38266.7 | 0.21188 | 0.05919 | 298.3107
155.1 | 12.925 | 38247.82 | 0.21219 | 0.05919 | 298.1635
155.2 | 12.934 | 38222.88 | 0.2125 | 0.05918 | 297.9691
155.3 | 12.942 | 38181.5 | 0.21281 | 0.05918 | 297.6465
155.4 | 12.95 | 38125.61 | 0.21312 | 0.05918 | 297.2108
155.5 | 12.959 | 38098.03 | 0.21343 | 0.05918 | 296.9958
155.6 | 12.967 | 38064.6 | 0.21374 | 0.05918 | 296.7352
155.7 | 12.975 | 38028.5 | 0.21405 | 0.05918 | 296.4538
155.8 | 12.984 | 38016.26 | 0.21436 | 0.05918 | 296.3584
155.9 | 12.992 | 38001.13 | 0.21466 | 0.05917 | 296.2404
156 | 13 | 37978.34 | 0.21497 | 0.05917 | 296.0628
156.1 | 13.009 | 37954.33 | 0.21528 | 0.05917 | 295.8756
156.2 | 13.017 | 37915.56 | 0.21559 | 0.05917 | 295.5734
156.3 | 13.025 | 37896.44 | 0.2159 | 0.05917 | 295.4243
156.4 | 13.034 | 37882.67 | 0.21621 | 0.05917 | 295.317
156.5 | 13.042 | 37868.43 | 0.21652 | 0.05917 | 295.206
156.6 | 13.05 | 37854.57 | 0.21682 | 0.05917 | 295.0979
156.7 | 13.059 | 37836.94 | 0.21714 | 0.05916 | 294.9605
156.8 | 13.067 | 37811.9 | 0.21744 | 0.05916 | 294.7653
156.9 | 13.075 | 37791.73 | 0.21775 | 0.05916 | 294.608
157 | 13.084 | 37761.3 | 0.21806 | 0.05916 | 294.3708
157.1 | 13.092 | 37726.85 | 0.21837 | 0.05916 | 294.1023
157.2 | 13.1 | 37701.12 | 0.21868 | 0.05916 | 293.9017
157.3 | 13.109 | 37663.39 | 0.21899 | 0.05916 | 293.6076
157.4 | 13.117 | 37632.03 | 0.21931 | 0.05916 | 293.3631
157.5 | 13.125 | 37587.73 | 0.21962 | 0.05915 | 293.0177
157.6 | 13.134 | 37538.43 | 0.21994 | 0.05915 | 292.6334
157.7 | 13.142 | 37498.93 | 0.22024 | 0.05915 | 292.3255
157.8 | 13.15 | 37473.46 | 0.22056 | 0.05915 | 292.1269
157.9 | 13.159 | 37449.01 | 0.22087 | 0.05915 | 291.9363
158 | 13.167 | 37418.09 | 0.22118 | 0.05915 | 291.6953
158.1 | 13.175 | 37397.3 | 0.22149 | 0.05914 | 291.5332
158.2 | 13.184 | 37382.47 | 0.2218 | 0.05914 | 291.4176
158.3 | 13.192 | 37367.86 | 0.22212 | 0.05914 | 291.3037
158.4 | 13.2 | 37353.21 | 0.22243 | 0.05914 | 291.1895
158.5 | 13.209 | 37336.1 | 0.22274 | 0.05914 | 291.0561
158.6 | 13.217 | 37297.54 | 0.22305 | 0.05914 | 290.7555
158.7 | 13.225 | 37265.1 | 0.22337 | 0.05914 | 290.5027
158.8 | 13.234 | 37235.11 | 0.22368 | 0.05913 | 290.2689
158.9 | 13.242 | 37197.15 | 0.22399 | 0.05913 | 289.9729
159 | 13.25 | 37137.75 | 0.22431 | 0.05913 | 289.5099
159.1 | 13.259 | 37106.65 | 0.22462 | 0.05913 | 289.2675
159.2 | 13.267 | 37071.97 | 0.22493 | 0.05913 | 288.9971
159.3 | 13.275 | 37039.28 | 0.22524 | 0.05913 | 288.7423
159.4 | 13.284 | 37019.06 | 0.22555 | 0.05913 | 288.5846
159.5 | 13.292 | 37000.12 | 0.22586 | 0.05912 | 288.437
159.6 | 13.3 | 36976.23 | 0.22617 | 0.05912 | 288.2508
159.7 | 13.308 | 36953.23 | 0.22645 | 0.05912 | 288.0715
159.8 | 13.317 | 36915.8 | 0.22674 | 0.05912 | 287.7797
159.9 | 13.325 | 36889.26 | 0.22706 | 0.05912 | 287.5728
160 | 13.334 | 36866.07 | 0.22737 | 0.05912 | 287.392
160.1 | 13.342 | 36847.63 | 0.22768 | 0.05911 | 287.2482
160.2 | 13.35 | 36825.29 | 0.22799 | 0.05911 | 287.0741
160.3 | 13.359 | 36792.04 | 0.2283 | 0.05911 | 286.8149
160.4 | 13.367 | 36763.06 | 0.2286 | 0.05911 | 286.589
160.5 | 13.375 | 36727.96 | 0.22893 | 0.05911 | 286.3153
160.6 | 13.384 | 36684.32 | 0.22925 | 0.05911 | 285.9751
160.7 | 13.392 | 36647.74 | 0.22956 | 0.0591 | 285.69
160.8 | 13.4 | 36606.55 | 0.22988 | 0.0591 | 285.3689
160.9 | 13.409 | 36565.92 | 0.2302 | 0.0591 | 285.0522
161 | 13.417 | 36525.7 | 0.23053 | 0.0591 | 284.7386
161.1 | 13.425 | 36483.57 | 0.23085 | 0.0591 | 284.4102
161.2 | 13.434 | 36440.88 | 0.23117 | 0.0591 | 284.0774
161.3 | 13.442 | 36409.96 | 0.23148 | 0.05909 | 283.8364
161.4 | 13.45 | 36389.83 | 0.2318 | 0.05909 | 283.6794
161.5 | 13.459 | 36365.66 | 0.23212 | 0.05909 | 283.491
161.6 | 13.467 | 36344.67 | 0.23244 | 0.05909 | 283.3274
161.7 | 13.475 | 36331.27 | 0.23276 | 0.05909 | 283.2229
161.8 | 13.484 | 36319.77 | 0.23308 | 0.05909 | 283.1333
161.9 | 13.492 | 36300.03 | 0.23339 | 0.05909 | 282.9794
162 | 13.5 | 36258.14 | 0.23372 | 0.05909 | 282.6528
162.1 | 13.509 | 36218.95 | 0.23404 | 0.05908 | 282.3473
162.2 | 13.517 | 36185.98 | 0.23436 | 0.05908 | 282.0903
162.3 | 13.525 | 36161.35 | 0.23468 | 0.05908 | 281.8983
162.4 | 13.534 | 36129.21 | 0.235 | 0.05908 | 281.6477
162.5 | 13.542 | 36093.46 | 0.23532 | 0.05908 | 281.3691
162.6 | 13.55 | 36053.1 | 0.23565 | 0.05908 | 281.0544
162.7 | 13.559 | 36012.59 | 0.23597 | 0.05907 | 280.7386
162.8 | 13.567 | 35982.63 | 0.2363 | 0.05907 | 280.5051
162.9 | 13.575 | 35952.42 | 0.23662 | 0.05907 | 280.2696
163 | 13.584 | 35920.11 | 0.23694 | 0.05907 | 280.0177
163.1 | 13.592 | 35887.18 | 0.23727 | 0.05907 | 279.761
163.2 | 13.6 | 35855.29 | 0.23759 | 0.05907 | 279.5124
163.3 | 13.609 | 35837.83 | 0.23792 | 0.05906 | 279.3763
163.4 | 13.617 | 35803.77 | 0.23824 | 0.05906 | 279.1108
163.5 | 13.625 | 35759.44 | 0.23857 | 0.05906 | 278.7652
163.6 | 13.634 | 35722.1 | 0.23889 | 0.05906 | 278.4741
163.7 | 13.642 | 35685.66 | 0.23922 | 0.05906 | 278.19
163.8 | 13.65 | 35652.14 | 0.23955 | 0.05906 | 277.9287
163.9 | 13.659 | 35612.89 | 0.23989 | 0.05905 | 277.6227
164 | 13.667 | 35574.04 | 0.24021 | 0.05905 | 277.3199
164.1 | 13.675 | 35540.19 | 0.24054 | 0.05905 | 277.056
164.2 | 13.684 | 35496.68 | 0.24087 | 0.05905 | 276.7168
164.3 | 13.692 | 35455.03 | 0.24119 | 0.05905 | 276.3921
164.4 | 13.7 | 35424.52 | 0.24153 | 0.05905 | 276.1543
164.5 | 13.709 | 35395.89 | 0.24186 | 0.05904 | 275.9311
164.6 | 13.717 | 35368.52 | 0.24218 | 0.05904 | 275.7177
164.7 | 13.725 | 35333.24 | 0.24251 | 0.05904 | 275.4427
164.8 | 13.734 | 35305.17 | 0.24285 | 0.05904 | 275.2239
164.9 | 13.742 | 35274.09 | 0.24318 | 0.05904 | 274.9816
165 | 13.75 | 35243.38 | 0.24352 | 0.05904 | 274.7422
165.1 | 13.759 | 35197.16 | 0.24385 | 0.05904 | 274.3819
165.2 | 13.767 | 35155.15 | 0.24418 | 0.05903 | 274.0544
165.3 | 13.775 | 35124.37 | 0.24451 | 0.05903 | 273.8144
165.4 | 13.784 | 35078.82 | 0.24485 | 0.05903 | 273.4594
165.5 | 13.792 | 35028.68 | 0.24518 | 0.05903 | 273.0685
165.6 | 13.8 | 34983.3 | 0.24551 | 0.05903 | 272.7147
165.7 | 13.809 | 34939.64 | 0.24585 | 0.05903 | 272.3744
165.8 | 13.817 | 34908.32 | 0.24619 | 0.05902 | 272.1302
165.9 | 13.825 | 34886.54 | 0.24653 | 0.05902 | 271.9604
166 | 13.834 | 34854.04 | 0.24687 | 0.05902 | 271.7071
166.1 | 13.842 | 34822.23 | 0.2472 | 0.05902 | 271.4591
166.2 | 13.85 | 34800.01 | 0.24754 | 0.05902 | 271.2859
166.3 | 13.858 | 34767.74 | 0.24788 | 0.05902 | 271.0343
166.4 | 13.867 | 34734.01 | 0.24821 | 0.05901 | 270.7714
166.5 | 13.875 | 34705.01 | 0.24855 | 0.05901 | 270.5453
166.6 | 13.884 | 34679.3 | 0.24889 | 0.05901 | 270.3449
166.7 | 13.892 | 34641.66 | 0.24923 | 0.05901 | 270.0515
166.8 | 13.9 | 34593.73 | 0.24957 | 0.059 | 269.6778
166.9 | 13.909 | 34535.28 | 0.24991 | 0.059 | 269.2222
167 | 13.917 | 34468.14 | 0.25026 | 0.059 | 268.6988
167.1 | 13.925 | 34432.24 | 0.2506 | 0.059 | 268.4189
167.2 | 13.934 | 34389.22 | 0.25095 | 0.059 | 268.0835
167.3 | 13.942 | 34323.72 | 0.25129 | 0.05899 | 267.5729
167.4 | 13.95 | 34273.76 | 0.25163 | 0.05899 | 267.1835
167.5 | 13.959 | 34246.64 | 0.25198 | 0.05899 | 266.972
167.6 | 13.967 | 34216.4 | 0.25232 | 0.05899 | 266.7363
167.7 | 13.975 | 34160.5 | 0.25266 | 0.05898 | 266.3005
167.8 | 13.984 | 34119.05 | 0.25302 | 0.05898 | 265.9774
167.9 | 13.992 | 34095.02 | 0.25337 | 0.05898 | 265.7901
168 | 14 | 34023.7 | 0.25373 | 0.05898 | 265.2341
168.1 | 14.009 | 33927.64 | 0.25411 | 0.05897 | 264.4853
168.2 | 14.017 | 33833.05 | 0.25451 | 0.05897 | 263.7479
168.244 | 14.021 | 32531.14 | 0.25523 | 0.05695 | 253.5987
168.246 | 14.021 | 31375.35 | 0.25544 | 0.05561 | 244.5887
168.248 | 14.021 | 29931.08 | 0.25491 | 0.0545 | 233.3298
168.25 | 14.021 | 28302.77 | 0.25284 | 0.05374 | 220.6362
168.252 | 14.022 | 26535.75 | 0.24864 | 0.0532 | 206.8613
168.254 | 14.022 | 24663.43 | 0.24211 | 0.05285 | 192.2655
168.256 | 14.022 | 22730.78 | 0.23337 | 0.05268 | 177.1994
168.258 | 14.022 | 20779.19 | 0.2228 | 0.05267 | 161.9856

## Alum 2 P
Specimen label | 6061-T6 Al_1
End date | Sunday, February 04, 2018
Diameter | 12.78 | mm |  | A | 0.0001282778
Final diameter | 9.15 | mm
Final length | 61.2 | mm
Axial gauge length | 25 | mm
Transverse gauge length | 12.78 | mm
Crosshead Rate | 5 | mm/min
Time | Extension | Load | Axial Strain | Transverse Strain | Stress | True strain | True stress | Elastin strain | Plastic strain | Log P | Log S
(s) | (mm) | (N) | (mm/mm) | (mm/mm) | (Mpa)
0 | 0 | 4.08 | 0 | 0 | 0.03180592 | 0 | 0.03180592 | 4.649989e-07 | -4.649989e-07
0.1 | 0.004 | 19.18 | 0 | 0 | 0.149519 | 0 | 0.149519 | 2.18595e-06 | -2.18595e-06
0.2 | 0.014 | 223.31 | 3e-05 | 1e-05 | 1.740829 | 1.302864e-05 | 1.740881 | 2.545071e-05 | -1.242207e-05
0.3 | 0.024 | 357.94 | 4e-05 | 1e-05 | 2.790346 | 1.737143e-05 | 2.790458 | 4.079453e-05 | -2.34231e-05
0.4 | 0.034 | 467.3 | 5e-05 | 2e-05 | 3.642869 | 2.171418e-05 | 3.643052 | 5.325832e-05 | -3.154414e-05
0.5 | 0.042 | 549.75 | 6e-05 | 2e-05 | 4.285614 | 2.605689e-05 | 4.285871 | 6.265518e-05 | -3.659829e-05
0.6 | 0.05 | 617.16 | 6e-05 | 2e-05 | 4.811113 | 2.605689e-05 | 4.811402 | 7.033791e-05 | -4.428103e-05
0.7 | 0.059 | 669.86 | 7e-05 | 2e-05 | 5.22194 | 3.039955e-05 | 5.222305 | 7.634415e-05 | -4.59446e-05
0.8 | 0.067 | 703.63 | 7e-05 | 3e-05 | 5.485196 | 3.039955e-05 | 5.48558 | 8.019293e-05 | -4.979338e-05
0.9 | 0.075 | 727.35 | 7e-05 | 3e-05 | 5.670107 | 3.039955e-05 | 5.670504 | 8.28963e-05 | -5.249675e-05
1 | 0.084 | 754.27 | 8e-05 | 3e-05 | 5.879964 | 3.474217e-05 | 5.880434 | 8.596438e-05 | -5.122221e-05
1.1 | 0.092 | 796.1 | 9e-05 | 3e-05 | 6.206052 | 3.908474e-05 | 6.206611 | 9.073176e-05 | -5.164702e-05
1.2 | 0.1 | 845.42 | 9e-05 | 3e-05 | 6.59053 | 3.908474e-05 | 6.591123 | 9.635278e-05 | -5.726803e-05
1.3 | 0.109 | 871.64 | 0.0001 | 3e-05 | 6.79493 | 4.342728e-05 | 6.795609 | 9.934108e-05 | -5.59138e-05
1.4 | 0.117 | 898.05 | 0.0001 | 4e-05 | 7.000811 | 4.342728e-05 | 7.001511 | 0.000102351 | -5.892376e-05
1.5 | 0.125 | 935.46 | 0.0001 | 4e-05 | 7.292443 | 4.342728e-05 | 7.293172 | 0.0001066147 | -6.318739e-05
1.6 | 0.134 | 980.37 | 0.00011 | 4e-05 | 7.642542 | 4.776977e-05 | 7.643383 | 0.0001117331 | -6.39633e-05
1.7 | 0.142 | 1037.74 | 0.00012 | 4e-05 | 8.089774 | 5.211221e-05 | 8.090745 | 0.0001182715 | -6.615934e-05
1.8 | 0.15 | 1084.16 | 0.00012 | 4e-05 | 8.451644 | 5.211221e-05 | 8.452658 | 0.000123562 | -7.144984e-05
1.9 | 0.159 | 1107.96 | 0.00013 | 4e-05 | 8.637179 | 5.645461e-05 | 8.638301 | 0.0001262745 | -6.981993e-05
2 | 0.167 | 1142.33 | 0.00013 | 4e-05 | 8.905112 | 5.645461e-05 | 8.90627 | 0.0001301917 | -7.373709e-05
2.1 | 0.175 | 1195.95 | 0.00014 | 5e-05 | 9.323111 | 6.079697e-05 | 9.324416 | 0.0001363028 | -7.550582e-05
2.2 | 0.184 | 1235.79 | 0.00015 | 5e-05 | 9.633686 | 6.513929e-05 | 9.635131 | 0.0001408434 | -7.570408e-05
2.3 | 0.192 | 1265.96 | 0.00015 | 5e-05 | 9.868879 | 6.513929e-05 | 9.870359 | 0.0001442818 | -7.914256e-05
2.4 | 0.2 | 1300.96 | 0.00016 | 5e-05 | 10.14172 | 6.948156e-05 | 10.14335 | 0.0001482708 | -7.878925e-05
2.5 | 0.209 | 1345.67 | 0.00016 | 5e-05 | 10.49026 | 6.948156e-05 | 10.49194 | 0.0001533664 | -8.388486e-05
2.6 | 0.217 | 1390.27 | 0.00017 | 5e-05 | 10.83795 | 7.382379e-05 | 10.83979 | 0.0001584495 | -8.462571e-05
2.7 | 0.225 | 1422.61 | 0.00017 | 5e-05 | 11.09005 | 7.382379e-05 | 11.09194 | 0.0001621353 | -8.831151e-05
2.8 | 0.234 | 1489.93 | 0.00018 | 6e-05 | 11.61485 | 7.816597e-05 | 11.61694 | 0.0001698078 | -9.164181e-05
2.9 | 0.242 | 1550.35 | 0.00019 | 6e-05 | 12.08586 | 8.250811e-05 | 12.08816 | 0.0001766939 | -9.418575e-05
3 | 0.25 | 1586.5 | 0.00019 | 6e-05 | 12.36767 | 8.250811e-05 | 12.37002 | 0.0001808139 | -9.830578e-05
3.1 | 0.259 | 1627.5 | 0.0002 | 6e-05 | 12.68729 | 8.685021e-05 | 12.68983 | 0.0001854867 | -9.863646e-05
3.2 | 0.267 | 1666.88 | 0.0002 | 6e-05 | 12.99428 | 8.685021e-05 | 12.99688 | 0.0001899748 | -0.0001031246
3.3 | 0.275 | 1692.17 | 0.00021 | 7e-05 | 13.19143 | 9.119227e-05 | 13.1942 | 0.0001928571 | -0.0001016649
3.4 | 0.284 | 1723.75 | 0.00021 | 7e-05 | 13.43761 | 9.119227e-05 | 13.44043 | 0.0001964563 | -0.0001052641
3.5 | 0.292 | 1788.61 | 0.00022 | 7e-05 | 13.94323 | 9.553428e-05 | 13.9463 | 0.0002038484 | -0.0001083142
3.6 | 0.3 | 1860.7 | 0.00023 | 7e-05 | 14.50522 | 9.987625e-05 | 14.50855 | 0.0002120646 | -0.0001121883
3.7 | 0.309 | 1894.55 | 0.00023 | 7e-05 | 14.7691 | 9.987625e-05 | 14.77249 | 0.0002159224 | -0.0001160462
3.8 | 0.317 | 1919.24 | 0.00024 | 7e-05 | 14.96157 | 0.0001042182 | 14.96516 | 0.0002187364 | -0.0001145182
3.9 | 0.325 | 1963.32 | 0.00025 | 8e-05 | 15.3052 | 0.0001085601 | 15.30902 | 0.0002237602 | -0.0001152001
4 | 0.334 | 2022.69 | 0.00025 | 8e-05 | 15.76802 | 0.0001085601 | 15.77196 | 0.0002305266 | -0.0001219665
4.1 | 0.342 | 2095.44 | 0.00025 | 8e-05 | 16.33515 | 0.0001085601 | 16.33923 | 0.0002388179 | -0.0001302579
4.2 | 0.35 | 2146.27 | 0.00026 | 8e-05 | 16.7314 | 0.0001129019 | 16.73575 | 0.0002446111 | -0.0001317092
4.3 | 0.358 | 2161.16 | 0.00027 | 8e-05 | 16.84747 | 0.0001172437 | 16.85202 | 0.0002463081 | -0.0001290644
4.4 | 0.367 | 2212.81 | 0.00027 | 8e-05 | 17.25011 | 0.0001172437 | 17.25477 | 0.0002521946 | -0.000134951
4.5 | 0.375 | 2272.38 | 0.00028 | 9e-05 | 17.7145 | 0.0001215854 | 17.71946 | 0.0002589838 | -0.0001373984
4.6 | 0.384 | 2306.05 | 0.00029 | 9e-05 | 17.97697 | 0.0001259271 | 17.98219 | 0.0002628212 | -0.0001368941
4.7 | 0.392 | 2330.39 | 0.00029 | 9e-05 | 18.16672 | 0.0001259271 | 18.17198 | 0.0002655953 | -0.0001396681
4.8 | 0.4 | 2362.21 | 0.00029 | 9e-05 | 18.41477 | 0.0001259271 | 18.42011 | 0.0002692218 | -0.0001432947
4.9 | 0.409 | 2404.37 | 0.0003 | 9e-05 | 18.74343 | 0.0001302688 | 18.74906 | 0.0002740268 | -0.000143758
5 | 0.417 | 2458.54 | 0.00031 | 0.0001 | 19.16572 | 0.0001346104 | 19.17166 | 0.0002802006 | -0.0001455901
5.1 | 0.425 | 2563.51 | 0.00031 | 0.0001 | 19.98402 | 0.0001346104 | 19.99021 | 0.000292164 | -0.0001575536
5.2 | 0.434 | 2629.73 | 0.00032 | 0.0001 | 20.50024 | 0.000138952 | 20.5068 | 0.0002997111 | -0.0001607591
5.3 | 0.442 | 2664.63 | 0.00032 | 0.0001 | 20.77231 | 0.000138952 | 20.77895 | 0.0003036887 | -0.0001647367
5.4 | 0.45 | 2695.35 | 0.00033 | 0.0001 | 21.01179 | 0.0001432935 | 21.01872 | 0.0003071899 | -0.0001638963
5.5 | 0.459 | 2732 | 0.00033 | 0.00011 | 21.29749 | 0.0001432935 | 21.30452 | 0.0003113669 | -0.0001680733
5.6 | 0.467 | 2783.36 | 0.00034 | 0.00011 | 21.69787 | 0.000147635 | 21.70525 | 0.0003172204 | -0.0001695854
5.7 | 0.475 | 2850.96 | 0.00035 | 0.00011 | 22.22486 | 0.0001519765 | 22.23263 | 0.0003249248 | -0.0001729483
5.8 | 0.484 | 2902.12 | 0.00035 | 0.00011 | 22.62368 | 0.0001519765 | 22.63159 | 0.0003307555 | -0.000178779
5.9 | 0.492 | 2928.19 | 0.00036 | 0.00011 | 22.82691 | 0.0001563179 | 22.83512 | 0.0003337267 | -0.0001774088
6 | 0.5 | 2972.06 | 0.00036 | 0.00012 | 23.1689 | 0.0001563179 | 23.17724 | 0.0003387266 | -0.0001824087
6.1 | 0.509 | 3020.55 | 0.00037 | 0.00012 | 23.54691 | 0.0001606592 | 23.55562 | 0.000344253 | -0.0001835938
6.2 | 0.517 | 3095.16 | 0.00038 | 0.00012 | 24.12853 | 0.0001650006 | 24.1377 | 0.0003527563 | -0.0001877558
6.3 | 0.525 | 3132.04 | 0.00039 | 0.00012 | 24.41603 | 0.0001693418 | 24.42556 | 0.0003569596 | -0.0001876177
6.4 | 0.533 | 3182.08 | 0.00039 | 0.00012 | 24.80612 | 0.0001693418 | 24.8158 | 0.0003626626 | -0.0001933208
6.5 | 0.542 | 3278.88 | 0.0004 | 0.00013 | 25.56074 | 0.0001736831 | 25.57096 | 0.000373695 | -0.0002000119
6.6 | 0.55 | 3325.46 | 0.00041 | 0.00013 | 25.92385 | 0.0001780242 | 25.93448 | 0.0003790037 | -0.0002009795
6.7 | 0.559 | 3363.89 | 0.00041 | 0.00013 | 26.22344 | 0.0001780242 | 26.23419 | 0.0003833836 | -0.0002053593
6.8 | 0.567 | 3407.26 | 0.00042 | 0.00013 | 26.56153 | 0.0001823654 | 26.57269 | 0.0003883265 | -0.0002059611
6.9 | 0.575 | 3444.8 | 0.00042 | 0.00014 | 26.85418 | 0.0001823654 | 26.86545 | 0.0003926049 | -0.0002102395
7 | 0.584 | 3523.46 | 0.00043 | 0.00014 | 27.46738 | 0.0001867065 | 27.47919 | 0.0004015698 | -0.0002148633
7.1 | 0.592 | 3648.58 | 0.00044 | 0.00014 | 28.44276 | 0.0001910475 | 28.45527 | 0.0004158298 | -0.0002247822
7.2 | 0.6 | 3702.28 | 0.00044 | 0.00014 | 28.86138 | 0.0001910475 | 28.87408 | 0.00042195 | -0.0002309024
7.3 | 0.609 | 3757.88 | 0.00045 | 0.00014 | 29.29481 | 0.0001953886 | 29.308 | 0.0004282867 | -0.0002328982
7.4 | 0.617 | 3791.36 | 0.00046 | 0.00015 | 29.55581 | 0.0001997295 | 29.5694 | 0.0004321025 | -0.0002323729
7.5 | 0.625 | 3826.12 | 0.00046 | 0.00015 | 29.82678 | 0.0001997295 | 29.8405 | 0.0004360641 | -0.0002363345
7.6 | 0.634 | 3899.26 | 0.00047 | 0.00015 | 30.39695 | 0.0002040705 | 30.41124 | 0.0004443999 | -0.0002403294
7.7 | 0.642 | 3950.47 | 0.00048 | 0.00016 | 30.79616 | 0.0002084113 | 30.81094 | 0.0004502363 | -0.0002418249
7.8 | 0.65 | 4005.44 | 0.00048 | 0.00016 | 31.22468 | 0.0002084113 | 31.23967 | 0.0004565012 | -0.0002480899
7.9 | 0.658 | 4075.42 | 0.00049 | 0.00016 | 31.77022 | 0.0002127522 | 31.78579 | 0.0004644769 | -0.0002517247
8 | 0.667 | 4126.59 | 0.0005 | 0.00016 | 32.16912 | 0.000217093 | 32.1852 | 0.0004703087 | -0.0002532158
8.1 | 0.675 | 4173.31 | 0.00051 | 0.00017 | 32.53333 | 0.0002214337 | 32.54992 | 0.0004756334 | -0.0002541997
8.2 | 0.684 | 4231.32 | 0.00051 | 0.00017 | 32.98555 | 0.0002214337 | 33.00237 | 0.0004822448 | -0.0002608111
8.3 | 0.692 | 4303.49 | 0.00052 | 0.00017 | 33.54815 | 0.0002257744 | 33.5656 | 0.0004904701 | -0.0002646956
8.4 | 0.7 | 4354.23 | 0.00053 | 0.00017 | 33.9437 | 0.0002301151 | 33.96169 | 0.0004962529 | -0.0002661378
8.5 | 0.709 | 4398.08 | 0.00054 | 0.00017 | 34.28554 | 0.0002344557 | 34.30405 | 0.0005012505 | -0.0002667948
8.6 | 0.717 | 4447.45 | 0.00054 | 0.00018 | 34.6704 | 0.0002344557 | 34.68913 | 0.0005068772 | -0.0002724215
8.7 | 0.725 | 4492.86 | 0.00055 | 0.00018 | 35.0244 | 0.0002387963 | 35.04366 | 0.0005120526 | -0.0002732563
8.8 | 0.734 | 4631.19 | 0.00055 | 0.00018 | 36.10276 | 0.0002387963 | 36.12262 | 0.0005278181 | -0.0002890218
8.9 | 0.742 | 4727.61 | 0.00056 | 0.00018 | 36.85441 | 0.0002431368 | 36.87505 | 0.0005388072 | -0.0002956703
9 | 0.75 | 4777.52 | 0.00057 | 0.00019 | 37.24349 | 0.0002474773 | 37.26472 | 0.0005444954 | -0.0002970181
9.1 | 0.759 | 4819.14 | 0.00058 | 0.00019 | 37.56794 | 0.0002518178 | 37.58973 | 0.0005492389 | -0.0002974211
9.2 | 0.767 | 4857.27 | 0.00058 | 0.00019 | 37.86518 | 0.0002518178 | 37.88715 | 0.0005535846 | -0.0003017668
9.3 | 0.775 | 4925.79 | 0.00059 | 0.0002 | 38.39934 | 0.0002561582 | 38.42199 | 0.0005613938 | -0.0003052356
9.4 | 0.784 | 4965.29 | 0.0006 | 0.0002 | 38.70726 | 0.0002604985 | 38.73049 | 0.0005658956 | -0.0003053971
9.5 | 0.792 | 5047.04 | 0.00061 | 0.0002 | 39.34455 | 0.0002648389 | 39.36855 | 0.0005752127 | -0.0003103738
9.6 | 0.8 | 5155.35 | 0.00061 | 0.0002 | 40.18889 | 0.0002648389 | 40.2134 | 0.0005875568 | -0.000322718
9.7 | 0.809 | 5212.25 | 0.00062 | 0.00021 | 40.63245 | 0.0002691791 | 40.65765 | 0.0005940417 | -0.0003248626
9.8 | 0.817 | 5249.12 | 0.00063 | 0.00021 | 40.91988 | 0.0002735194 | 40.94566 | 0.0005982438 | -0.0003247244
9.9 | 0.825 | 5334.51 | 0.00064 | 0.00021 | 41.58554 | 0.0002778596 | 41.61216 | 0.0006079757 | -0.0003301162
10 | 0.834 | 5393.31 | 0.00065 | 0.00021 | 42.04392 | 0.0002821997 | 42.07125 | 0.0006146772 | -0.0003324775
10.1 | 0.842 | 5444.71 | 0.00065 | 0.00022 | 42.44461 | 0.0002821997 | 42.4722 | 0.0006205353 | -0.0003383356
10.2 | 0.85 | 5501 | 0.00066 | 0.00022 | 42.88343 | 0.0002865398 | 42.91173 | 0.0006269507 | -0.0003404108
10.3 | 0.859 | 5564.13 | 0.00067 | 0.00022 | 43.37556 | 0.0002908799 | 43.40462 | 0.0006341456 | -0.0003432657
10.4 | 0.867 | 5682.23 | 0.00068 | 0.00023 | 44.29622 | 0.0002952199 | 44.32634 | 0.0006476055 | -0.0003523856
10.5 | 0.875 | 5738.12 | 0.00069 | 0.00023 | 44.73191 | 0.0002995599 | 44.76278 | 0.0006539753 | -0.0003544154
10.6 | 0.884 | 5799.77 | 0.00069 | 0.00023 | 45.21251 | 0.0002995599 | 45.2437 | 0.0006610016 | -0.0003614417
10.7 | 0.892 | 5857 | 0.00071 | 0.00024 | 45.65865 | 0.0003082397 | 45.69107 | 0.0006675241 | -0.0003592844
10.8 | 0.9 | 5931.28 | 0.00071 | 0.00024 | 46.2377 | 0.0003082397 | 46.27053 | 0.0006759898 | -0.0003677501
10.9 | 0.909 | 5989.84 | 0.00072 | 0.00024 | 46.69421 | 0.0003125795 | 46.72783 | 0.0006826639 | -0.0003700844
11 | 0.917 | 6084.61 | 0.00072 | 0.00025 | 47.433 | 0.0003125795 | 47.46715 | 0.0006934649 | -0.0003808854
11.1 | 0.925 | 6175.71 | 0.00073 | 0.00025 | 48.14317 | 0.0003169193 | 48.17832 | 0.0007038476 | -0.0003869283
11.2 | 0.933 | 6244.59 | 0.00074 | 0.00025 | 48.68013 | 0.0003212591 | 48.71616 | 0.0007116978 | -0.0003904388
11.3 | 0.942 | 6284.13 | 0.00075 | 0.00025 | 48.98837 | 0.0003255988 | 49.02511 | 0.0007162042 | -0.0003906054
11.4 | 0.95 | 6359.78 | 0.00076 | 0.00026 | 49.5781 | 0.0003299384 | 49.61578 | 0.0007248261 | -0.0003948876
11.5 | 0.958 | 6401.94 | 0.00077 | 0.00026 | 49.90676 | 0.0003342781 | 49.94519 | 0.0007296311 | -0.000395353
11.6 | 0.967 | 6475.04 | 0.00078 | 0.00026 | 50.47662 | 0.0003386177 | 50.51599 | 0.0007379623 | -0.0003993446
11.7 | 0.975 | 6557.89 | 0.00078 | 0.00027 | 51.12248 | 0.0003386177 | 51.16236 | 0.0007474047 | -0.0004087871
11.8 | 0.983 | 6669.79 | 0.00079 | 0.00027 | 51.99481 | 0.0003429572 | 52.03588 | 0.000760158 | -0.0004172008
11.9 | 0.992 | 6776.41 | 0.0008 | 0.00027 | 52.82597 | 0.0003472967 | 52.86823 | 0.0007723095 | -0.0004250128
12 | 1 | 6848.66 | 0.00081 | 0.00028 | 53.3892 | 0.0003516361 | 53.43245 | 0.0007805439 | -0.0004289077
12.1 | 1.009 | 6907.53 | 0.00081 | 0.00028 | 53.84813 | 0.0003516361 | 53.89174 | 0.0007872533 | -0.0004356172
12.2 | 1.017 | 6948.75 | 0.00083 | 0.00028 | 54.16946 | 0.0003603149 | 54.21442 | 0.0007919512 | -0.0004316363
12.3 | 1.025 | 7034.69 | 0.00083 | 0.00029 | 54.83941 | 0.0003603149 | 54.88493 | 0.0008017458 | -0.0004414309
12.4 | 1.034 | 7096.4 | 0.00084 | 0.00029 | 55.32048 | 0.0003646542 | 55.36695 | 0.0008087789 | -0.0004441247
12.5 | 1.042 | 7174.06 | 0.00085 | 0.00029 | 55.92588 | 0.0003689935 | 55.97342 | 0.0008176298 | -0.0004486363
12.6 | 1.05 | 7254.87 | 0.00086 | 0.00029 | 56.55584 | 0.0003733327 | 56.60448 | 0.0008268398 | -0.000453507
12.7 | 1.059 | 7312.42 | 0.00087 | 0.0003 | 57.00447 | 0.0003776719 | 57.05407 | 0.0008333988 | -0.0004557268
12.8 | 1.067 | 7407.41 | 0.00088 | 0.0003 | 57.74498 | 0.0003820111 | 57.79579 | 0.0008442248 | -0.0004622137
12.9 | 1.075 | 7494.46 | 0.00089 | 0.0003 | 58.42358 | 0.0003863502 | 58.47558 | 0.0008541459 | -0.0004677957
13 | 1.084 | 7557.33 | 0.0009 | 0.00031 | 58.91369 | 0.0003906892 | 58.96671 | 0.0008613112 | -0.000470622
13.1 | 1.092 | 7632.57 | 0.0009 | 0.00031 | 59.50023 | 0.0003906892 | 59.55378 | 0.0008698863 | -0.0004791971
13.2 | 1.1 | 7755.9 | 0.00091 | 0.00031 | 60.46165 | 0.0003950283 | 60.51667 | 0.0008839423 | -0.000488914
13.3 | 1.109 | 7810.98 | 0.00092 | 0.00032 | 60.89103 | 0.0003993672 | 60.94705 | 0.0008902198 | -0.0004908525
13.4 | 1.117 | 7884.02 | 0.00093 | 0.00032 | 61.46042 | 0.0004037062 | 61.51758 | 0.0008985442 | -0.000494838
13.5 | 1.125 | 7945.76 | 0.00094 | 0.00032 | 61.94172 | 0.0004080451 | 61.99995 | 0.0009055807 | -0.0004975356
13.6 | 1.134 | 8020.01 | 0.00095 | 0.00033 | 62.52054 | 0.0004123839 | 62.57994 | 0.000914043 | -0.0005016591
13.7 | 1.142 | 8114.75 | 0.00095 | 0.00033 | 63.25909 | 0.0004123839 | 63.31919 | 0.0009248405 | -0.0005124566
13.8 | 1.15 | 8208.87 | 0.00096 | 0.00033 | 63.99281 | 0.0004167227 | 64.05425 | 0.0009355674 | -0.0005188447
13.9 | 1.158 | 8308.88 | 0.00097 | 0.00034 | 64.77245 | 0.0004210615 | 64.83528 | 0.0009469656 | -0.0005259041
14 | 1.167 | 8352.53 | 0.00098 | 0.00034 | 65.11272 | 0.0004254002 | 65.17653 | 0.0009519404083 | -0.0005265402
14.1 | 1.175 | 8432.18 | 0.00099 | 0.00034 | 65.73364 | 0.0004297389 | 65.79872 | 0.0009610181 | -0.0005312793
14.2 | 1.184 | 8498.14 | 0.001 | 0.00035 | 66.24784 | 0.0004340775 | 66.31408 | 0.0009685356 | -0.0005344581
14.3 | 1.192 | 8566.04 | 0.00101 | 0.00035 | 66.77716 | 0.0004384161 | 66.8446 | 0.0009762742 | -0.0005378581
14.4 | 1.2 | 8625.69 | 0.00102 | 0.00036 | 67.24216 | 0.0004427546 | 67.31075 | 0.0009830725 | -0.0005403179
14.5 | 1.209 | 8756.95 | 0.00103 | 0.00036 | 68.26541 | 0.0004470931 | 68.33572 | 0.0009980323 | -0.0005509392
14.6 | 1.217 | 8837.3 | 0.00103 | 0.00036 | 68.89178 | 0.0004470931 | 68.96274 | 0.00100719 | -0.0005600967
14.7 | 1.225 | 8954.95 | 0.00104 | 0.00036 | 69.80893 | 0.0004514316 | 69.88153 | 0.001020598 | -0.0005691668
14.8 | 1.234 | 9015.64 | 0.00105 | 0.00037 | 70.28204 | 0.00045577 | 70.35584 | 0.001027515 | -0.0005717453
14.9 | 1.242 | 9092.21 | 0.00107 | 0.00037 | 70.87895 | 0.0004644467 | 70.95479 | 0.001036242 | -0.0005717953
15 | 1.25 | 9151.62 | 0.00108 | 0.00037 | 71.34209 | 0.0004687849 | 71.41913 | 0.001043013 | -0.000574228
15.1 | 1.259 | 9239.84 | 0.00108 | 0.00038 | 72.02981 | 0.0004687849 | 72.1076 | 0.001053067 | -0.0005842825
15.2 | 1.267 | 9329.36 | 0.0011 | 0.00038 | 72.72767 | 0.0004774614 | 72.80767 | 0.00106327 | -0.0005858086
15.3 | 1.275 | 9381.92 | 0.0011 | 0.00039 | 73.1374 | 0.0004774614 | 73.21786 | 0.00106926 | -0.0005917989
15.4 | 1.284 | 9464.8 | 0.00111 | 0.00039 | 73.7835 | 0.0004817995 | 73.8654 | 0.001078706 | -0.0005969066
15.5 | 1.292 | 9550.81 | 0.00112 | 0.00039 | 74.454 | 0.0004861376 | 74.53739 | 0.001088509 | -0.0006023711
15.6 | 1.3 | 9656.75 | 0.00113 | 0.0004 | 75.27986 | 0.0004904757 | 75.36493 | 0.001100583 | -0.0006101071
15.7 | 1.309 | 9754.64 | 0.00114 | 0.0004 | 76.04297 | 0.0004948137 | 76.12966 | 0.001111739 | -0.0006169256
15.8 | 1.317 | 9858.73 | 0.00115 | 0.0004 | 76.85441 | 0.0004991517 | 76.94279 | 0.001123602 | -0.0006244508
15.9 | 1.325 | 9935.32 | 0.00116 | 0.00041 | 77.45147 | 0.0005034896 | 77.54132 | 0.001132331 | -0.0006288418
16 | 1.333 | 9991.31 | 0.00117 | 0.00041 | 77.88795 | 0.0005078275 | 77.97908 | 0.001138713 | -0.0006308851
16.1 | 1.342 | 10075.36 | 0.00118 | 0.00041 | 78.54316 | 0.0005121654 | 78.63584 | 0.001148292 | -0.0006361265
16.2 | 1.35 | 10139.08 | 0.00119 | 0.00042 | 79.0399 | 0.0005165032 | 79.13396 | 0.001155554 | -0.0006390509
16.3 | 1.359 | 10222.98 | 0.00119 | 0.00042 | 79.69395 | 0.0005165032 | 79.78878 | 0.001165116 | -0.000648613
16.4 | 1.367 | 10369.76 | 0.0012 | 0.00043 | 80.83818 | 0.0005208409 | 80.93519 | 0.001181845 | -0.0006610038
16.5 | 1.375 | 10434.76 | 0.00121 | 0.00043 | 81.34489 | 0.0005251787 | 81.44332 | 0.001189253 | -0.0006640741
16.6 | 1.384 | 10525.52 | 0.00123 | 0.00043 | 82.05242 | 0.000533854 | 82.15334 | 0.001199597 | -0.0006657428
16.7 | 1.392 | 10574.89 | 0.00123 | 0.00044 | 82.43728 | 0.000533854 | 82.53868 | 0.001205223 | -0.0006713695
16.8 | 1.4 | 10655.56 | 0.00124 | 0.00044 | 83.06615 | 0.0005381915 | 83.16916 | 0.001214417 | -0.0006762259
16.9 | 1.409 | 10755.3 | 0.00125 | 0.00044 | 83.84368 | 0.0005425291 | 83.94849 | 0.001225785 | -0.0006832558
17 | 1.417 | 10868.19 | 0.00126 | 0.00045 | 84.72373 | 0.0005468666 | 84.83048 | 0.001238651 | -0.0006917844
17.1 | 1.425 | 10939.93 | 0.00127 | 0.00045 | 85.28298 | 0.0005512041 | 85.39129 | 0.001246827 | -0.0006956231
17.2 | 1.433 | 11015.64 | 0.00128 | 0.00045 | 85.87318 | 0.0005555415 | 85.9831 | 0.001255456 | -0.0006999144
17.3 | 1.442 | 11144.09 | 0.00129 | 0.00046 | 86.87452 | 0.0005598788 | 86.98659 | 0.001270095 | -0.0007102165
17.4 | 1.45 | 11208.95 | 0.00131 | 0.00046 | 87.38014 | 0.0005685535 | 87.49461 | 0.001277487 | -0.000708934
17.5 | 1.459 | 11302.92 | 0.00131 | 0.00047 | 88.11269 | 0.0005685535 | 88.22812 | 0.001288197 | -0.0007196438
17.6 | 1.467 | 11392.84 | 0.00132 | 0.00047 | 88.81367 | 0.0005728907 | 88.9309 | 0.001298445 | -0.0007255548
17.7 | 1.475 | 11438.59 | 0.00133 | 0.00047 | 89.17032 | 0.0005772279 | 89.28891 | 0.00130366 | -0.0007264317
17.8 | 1.484 | 11534.44 | 0.00134 | 0.00048 | 89.91752 | 0.000581565 | 90.03801 | 0.001314584 | -0.0007330186
17.9 | 1.492 | 11601.73 | 0.00135 | 0.00048 | 90.44209 | 0.0005859022 | 90.56418 | 0.001322253 | -0.0007363506
18 | 1.5 | 11706.45 | 0.00136 | 0.00049 | 91.25844 | 0.0005902392 | 91.38255 | 0.001334188 | -0.0007439485
18.1 | 1.509 | 11835.08 | 0.00137 | 0.00049 | 92.26118 | 0.0005945762 | 92.38758 | 0.001348848 | -0.0007542715
18.2 | 1.517 | 11946.1 | 0.00138 | 0.00049 | 93.12665 | 0.0005989132 | 93.25516 | 0.001361501 | -0.0007625875
18.3 | 1.525 | 12020.6 | 0.00139 | 0.0005 | 93.70742 | 0.0006032502 | 93.83767 | 0.001369991 | -0.0007667413
18.4 | 1.534 | 12078.99 | 0.0014 | 0.0005 | 94.1626 | 0.0006075871 | 94.29443 | 0.001376646 | -0.0007690591
18.5 | 1.542 | 12197.39 | 0.00141 | 0.0005 | 95.0856 | 0.0006119239 | 95.21967 | 0.00139014 | -0.0007782164
18.6 | 1.55 | 12237.59 | 0.00142 | 0.00051 | 95.39898 | 0.0006162607 | 95.53444 | 0.001394722 | -0.0007784612
18.7 | 1.559 | 12327.32 | 0.00143 | 0.00051 | 96.09847 | 0.0006205975 | 96.23589 | 0.001404948 | -0.000784351
18.8 | 1.567 | 12430.57 | 0.00144 | 0.00052 | 96.90337 | 0.0006249342 | 97.04291 | 0.001416716 | -0.0007917817
18.9 | 1.575 | 12524.77 | 0.00145 | 0.00052 | 97.63771 | 0.0006292709 | 97.77928 | 0.001427452 | -0.000798181
19 | 1.584 | 12606.21 | 0.00146 | 0.00052 | 98.27258 | 0.0006336075 | 98.41606 | 0.001436734 | -0.0008031261
19.1 | 1.592 | 12696.72 | 0.00147 | 0.00053 | 98.97816 | 0.0006379441 | 99.12365 | 0.001447049 | -0.000809105
19.2 | 1.6 | 12780.38 | 0.00148 | 0.00053 | 99.63033 | 0.0006422807 | 99.77779 | 0.001456584 | -0.0008143032
19.3 | 1.609 | 12913.57 | 0.00149 | 0.00053 | 100.6686 | 0.0006466172 | 100.8186 | 0.001471764 | -0.0008251464
19.4 | 1.617 | 12986.44 | 0.0015 | 0.00054 | 101.2367 | 0.0006509536 | 101.3885 | 0.001480069 | -0.0008291149
19.5 | 1.625 | 13055.37 | 0.00151 | 0.00054 | 101.774 | 0.00065529 | 101.9277 | 0.001487925 | -0.0008326345
19.6 | 1.634 | 13171.72 | 0.00152 | 0.00055 | 102.6811 | 0.0006596264 | 102.8371 | 0.001501185 | -0.0008415585
19.7 | 1.642 | 13249.04 | 0.00153 | 0.00055 | 103.2838 | 0.0006639628 | 103.4418 | 0.001509997 | -0.0008460344
19.8 | 1.65 | 13343.97 | 0.00154 | 0.00055 | 104.0238 | 0.000668299 | 104.184 | 0.001520816 | -0.0008525173
19.9 | 1.659 | 13438.95 | 0.00155 | 0.00056 | 104.7643 | 0.0006726353 | 104.9266 | 0.001531641 | -0.000859006
20 | 1.667 | 13511.68 | 0.00156 | 0.00056 | 105.3312 | 0.0006769715 | 105.4956 | 0.00153993 | -0.0008629588
20.1 | 1.675 | 13611.53 | 0.00157 | 0.00057 | 106.1096 | 0.0006813076 | 106.2762 | 0.00155131 | -0.0008700026
20.2 | 1.684 | 13673.74 | 0.00158 | 0.00057 | 106.5946 | 0.0006856438 | 106.763 | 0.0015584 | -0.0008727566
20.3 | 1.692 | 13757.51 | 0.0016 | 0.00057 | 107.2476 | 0.0006943159 | 107.4192 | 0.001567948 | -0.0008736318
20.4 | 1.7 | 13862.56 | 0.0016 | 0.00058 | 108.0665 | 0.0006943159 | 108.2394 | 0.00157992 | -0.0008856044
20.5 | 1.708 | 13982.73 | 0.00161 | 0.00058 | 109.0033 | 0.0006986519 | 109.1788 | 0.001593616 | -0.0008949642
20.6 | 1.717 | 14053.44 | 0.00163 | 0.00059 | 109.5546 | 0.0007073237 | 109.7331 | 0.001601675 | -0.0008943512
20.7 | 1.725 | 14160.1 | 0.00164 | 0.00059 | 110.386 | 0.0007116595 | 110.5671 | 0.001613831 | -0.0009021714
20.8 | 1.733 | 14258.04 | 0.00164 | 0.00059 | 111.1495 | 0.0007116595 | 111.3318 | 0.001624993 | -0.0009133336
20.9 | 1.742 | 14319.88 | 0.00166 | 0.0006 | 111.6316 | 0.0007203311 | 111.8169 | 0.001632041 | -0.00091171
21 | 1.75 | 14409.22 | 0.00167 | 0.0006 | 112.3281 | 0.0007246669 | 112.5157 | 0.001642223 | -0.0009175564
21.1 | 1.759 | 14494.51 | 0.00168 | 0.00061 | 112.993 | 0.0007290025 | 113.1828 | 0.001651944 | -0.0009229412
21.2 | 1.767 | 14634.8 | 0.00169 | 0.00061 | 114.0866 | 0.0007333382 | 114.2794 | 0.001667933 | -0.0009345945
21.3 | 1.775 | 14694.12 | 0.0017 | 0.00061 | 114.549 | 0.0007376738 | 114.7438 | 0.001674693 | -0.0009370196
21.4 | 1.783 | 14764.16 | 0.00171 | 0.00062 | 115.095 | 0.0007420093 | 115.2918 | 0.001682676 | -0.0009406665
21.5 | 1.792 | 14859.66 | 0.00172 | 0.00062 | 115.8395 | 0.0007463448 | 116.0387 | 0.00169356 | -0.0009472152
21.6 | 1.8 | 15014.03 | 0.00173 | 0.00062 | 117.0429 | 0.0007506803 | 117.2454 | 0.001711154 | -0.0009604733
21.7 | 1.809 | 15090.87 | 0.00174 | 0.00063 | 117.6419 | 0.0007550157 | 117.8466 | 0.001719911 | -0.0009648954
21.8 | 1.817 | 15146.86 | 0.00175 | 0.00063 | 118.0784 | 0.0007593511 | 118.285 | 0.001726292 | -0.0009669412
21.9 | 1.825 | 15239.58 | 0.00176 | 0.00064 | 118.8012 | 0.0007636864 | 119.0103 | 0.00173686 | -0.0009731732
22 | 1.834 | 15317.87 | 0.00177 | 0.00064 | 119.4115 | 0.0007680217 | 119.6229 | 0.001745782 | -0.0009777606
22.1 | 1.842 | 15404.07 | 0.00178 | 0.00065 | 120.0835 | 0.000772357 | 120.2972 | 0.001755607 | -0.0009832496
22.2 | 1.85 | 15499.18 | 0.00179 | 0.00065 | 120.8249 | 0.0007766922 | 121.0412 | 0.001766446 | -0.0009897541
22.3 | 1.858 | 15603.12 | 0.0018 | 0.00065 | 121.6352 | 0.0007810274 | 121.8541 | 0.001778292 | -0.000997265
22.4 | 1.867 | 15708.26 | 0.00181 | 0.00066 | 122.4548 | 0.0007853625 | 122.6765 | 0.001790275 | -0.001004913
22.5 | 1.875 | 15774.12 | 0.00182 | 0.00066 | 122.9682 | 0.0007896976 | 123.192 | 0.001797781 | -0.001008084
22.6 | 1.883 | 15845.17 | 0.00183 | 0.00067 | 123.5221 | 0.0007940326 | 123.7482 | 0.001805879 | -0.001011846
22.7 | 1.892 | 16022.52 | 0.00184 | 0.00067 | 124.9047 | 0.0007983676 | 125.1345 | 0.001826092 | -0.001027724
22.8 | 1.9 | 16109.26 | 0.00185 | 0.00067 | 125.5808 | 0.0008027025 | 125.8132 | 0.001835977 | -0.001033275
22.9 | 1.909 | 16189.48 | 0.00186 | 0.00068 | 126.2062 | 0.0008070374 | 126.441 | 0.00184512 | -0.001038083
23 | 1.917 | 16242.8 | 0.00187 | 0.00068 | 126.6219 | 0.0008113723 | 126.8587 | 0.001851197 | -0.001039825
23.1 | 1.925 | 16339.97 | 0.00188 | 0.00069 | 127.3794 | 0.0008157071 | 127.6188 | 0.001862271 | -0.001046564
23.2 | 1.934 | 16451.86 | 0.00189 | 0.00069 | 128.2516 | 0.0008200419 | 128.494 | 0.001875024 | -0.001054982
23.3 | 1.942 | 16543.93 | 0.00191 | 0.00069 | 128.9693 | 0.0008287113 | 129.2157 | 0.001885517 | -0.001056805
23.4 | 1.95 | 16614.95 | 0.00192 | 0.0007 | 129.523 | 0.0008330459 | 129.7717 | 0.001893611 | -0.001060565
23.5 | 1.959 | 16724.84 | 0.00192 | 0.0007 | 130.3796 | 0.0008330459 | 130.63 | 0.001906135 | -0.001073089
23.6 | 1.967 | 16782.53 | 0.00193 | 0.0007 | 130.8294 | 0.0008373805 | 131.0819 | 0.00191271 | -0.00107533
23.7 | 1.975 | 16852.82 | 0.00195 | 0.00071 | 131.3773 | 0.0008460496 | 131.6335 | 0.001920721 | -0.001074671
23.8 | 1.984 | 16990.96 | 0.00196 | 0.00071 | 132.4542 | 0.0008503841 | 132.7138 | 0.001936465 | -0.001086081
23.9 | 1.992 | 17089.93 | 0.00197 | 0.00072 | 133.2257 | 0.0008547185 | 133.4882 | 0.001947745 | -0.001093026
24 | 2 | 17197.35 | 0.00198 | 0.00072 | 134.0631 | 0.0008590529 | 134.3286 | 0.001959987 | -0.001100934
24.1 | 2.009 | 17256.47 | 0.00199 | 0.00073 | 134.524 | 0.0008633872 | 134.7917 | 0.001966725 | -0.001103338
24.2 | 2.017 | 17369.57 | 0.002 | 0.00073 | 135.4057 | 0.0008677215 | 135.6765 | 0.001979615 | -0.001111894
24.3 | 2.025 | 17482.39 | 0.00201 | 0.00073 | 136.2852 | 0.0008720558 | 136.5591 | 0.001992473 | -0.001120418
24.4 | 2.034 | 17572.64 | 0.00202 | 0.00074 | 136.9887 | 0.00087639 | 137.2654 | 0.002002759 | -0.001126369
24.5 | 2.042 | 17654.98 | 0.00203 | 0.00074 | 137.6306 | 0.0008807242 | 137.91 | 0.002012143 | -0.001131419
24.6 | 2.05 | 17736.03 | 0.00204 | 0.00074 | 138.2624 | 0.0008850583 | 138.5445 | 0.002021381 | -0.001136322
24.7 | 2.058 | 17809.76 | 0.00205 | 0.00075 | 138.8372 | 0.0008893924 | 139.1218 | 0.002029784 | -0.001140391
24.8 | 2.067 | 17894.47 | 0.00206 | 0.00075 | 139.4976 | 0.0008937264 | 139.7849 | 0.002039438 | -0.001145712
24.9 | 2.075 | 18029.15 | 0.00207 | 0.00076 | 140.5475 | 0.0008980604 | 140.8384 | 0.002054788 | -0.001156727
25 | 2.084 | 18135.24 | 0.00208 | 0.00076 | 141.3745 | 0.0009023944 | 141.6686 | 0.002066879 | -0.001164485
25.1 | 2.092 | 18225.5 | 0.00209 | 0.00077 | 142.0781 | 0.0009067283 | 142.3751 | 0.002077166 | -0.001170438
25.2 | 2.1 | 18273.12 | 0.0021 | 0.00077 | 142.4494 | 0.0009110621 | 142.7485 | 0.002082593 | -0.001171531
25.3 | 2.109 | 18378.34 | 0.00211 | 0.00077 | 143.2696 | 0.000915396 | 143.5719 | 0.002094585 | -0.001179189
25.4 | 2.117 | 18450.26 | 0.00212 | 0.00078 | 143.8303 | 0.0009197297 | 144.1352 | 0.002102782 | -0.001183052
25.5 | 2.125 | 18562.99 | 0.00213 | 0.00078 | 144.7091 | 0.0009240635 | 145.0173 | 0.00211563 | -0.001191566
25.6 | 2.134 | 18655.96 | 0.00214 | 0.00079 | 145.4338 | 0.0009283972 | 145.7451 | 0.002126225 | -0.001197828
25.7 | 2.142 | 18777.4 | 0.00216 | 0.00079 | 146.3805 | 0.0009370644 | 146.6967 | 0.002140066 | -0.001203002
25.8 | 2.15 | 18879.86 | 0.00216 | 0.00079 | 147.1793 | 0.0009370644 | 147.4972 | 0.002151743 | -0.001214679
25.9 | 2.159 | 18947.38 | 0.00217 | 0.0008 | 147.7056 | 0.000941398 | 148.0261 | 0.002159439 | -0.001218041
26 | 2.167 | 19058.96 | 0.00219 | 0.0008 | 148.5754 | 0.000950065 | 148.9008 | 0.002172156 | -0.001222091
26.1 | 2.175 | 19169.51 | 0.0022 | 0.0008 | 149.4372 | 0.0009543984 | 149.766 | 0.002184755 | -0.001230357
26.2 | 2.184 | 19256.25 | 0.00221 | 0.00081 | 150.1134 | 0.0009587318 | 150.4452 | 0.002194641 | -0.001235909
26.3 | 2.192 | 19319.74 | 0.00222 | 0.00081 | 150.6084 | 0.0009630651 | 150.9427 | 0.002201877 | -0.001238812
26.4 | 2.2 | 19424.28 | 0.00223 | 0.00082 | 151.4233 | 0.0009673984 | 151.761 | 0.002213791 | -0.001246393
26.5 | 2.209 | 19523.53 | 0.00223 | 0.00082 | 152.197 | 0.0009673984 | 152.5364 | 0.002225103 | -0.001257704
26.6 | 2.217 | 19626.51 | 0.00225 | 0.00083 | 152.9998 | 0.0009760649 | 153.3441 | 0.002236839 | -0.001260774
26.7 | 2.225 | 19687.12 | 0.00226 | 0.00083 | 153.4723 | 0.0009803981 | 153.8191 | 0.002243747 | -0.001263349
26.8 | 2.233 | 19800.1 | 0.00227 | 0.00084 | 154.353 | 0.0009847312 | 154.7034 | 0.002256623 | -0.001271892
26.9 | 2.242 | 19869.3 | 0.00228 | 0.00084 | 154.8925 | 0.0009890643 | 155.2457 | 0.00226451 | -0.001275446
27 | 2.25 | 19939.73 | 0.00229 | 0.00084 | 155.4415 | 0.0009933974 | 155.7975 | 0.002272537 | -0.00127914
27.1 | 2.259 | 20063.84 | 0.0023 | 0.00085 | 156.409 | 0.0009977304 | 156.7688 | 0.002286682 | -0.001288952
27.2 | 2.267 | 20216.95 | 0.00231 | 0.00085 | 157.6026 | 0.001002063 | 157.9667 | 0.002304132 | -0.001302069
27.3 | 2.275 | 20329.83 | 0.00232 | 0.00085 | 158.4826 | 0.001006396 | 158.8503 | 0.002316997 | -0.001310601
27.4 | 2.283 | 20387.96 | 0.00234 | 0.00086 | 158.9357 | 0.001015062 | 159.3077 | 0.002323622 | -0.00130856
27.5 | 2.292 | 20477.93 | 0.00234 | 0.00086 | 159.6371 | 0.001015062 | 160.0107 | 0.002333876 | -0.001318814
27.6 | 2.3 | 20553.84 | 0.00235 | 0.00087 | 160.2289 | 0.001019395 | 160.6054 | 0.002342527 | -0.001323133
27.7 | 2.309 | 20686.51 | 0.00237 | 0.00087 | 161.2631 | 0.00102806 | 161.6453 | 0.002357648 | -0.001329588
27.8 | 2.317 | 20737.73 | 0.00238 | 0.00088 | 161.6624 | 0.001032393 | 162.0472 | 0.002363485 | -0.001331093
27.9 | 2.325 | 20838.63 | 0.00239 | 0.00088 | 162.449 | 0.001036725 | 162.8372 | 0.002374985 | -0.00133826
28 | 2.333 | 20921.2 | 0.0024 | 0.00088 | 163.0927 | 0.001041058 | 163.4841 | 0.002384396 | -0.001343338
28.1 | 2.342 | 21020.46 | 0.00241 | 0.00089 | 163.8664 | 0.001045391 | 164.2614 | 0.002395708 | -0.001350318
28.2 | 2.35 | 21134.19 | 0.00242 | 0.00089 | 164.753 | 0.001049723 | 165.1517 | 0.00240867 | -0.001358947
28.3 | 2.359 | 21265.76 | 0.00243 | 0.0009 | 165.7787 | 0.001054055 | 166.1815 | 0.002423665 | -0.00136961
28.4 | 2.367 | 21322.93 | 0.00244 | 0.0009 | 166.2244 | 0.001058388 | 166.63 | 0.002430181 | -0.001371793
28.5 | 2.375 | 21371.98 | 0.00245 | 0.0009 | 166.6067 | 0.00106272 | 167.0149 | 0.002435771 | -0.001373051
28.6 | 2.384 | 21464.37 | 0.00246 | 0.00091 | 167.327 | 0.001067052 | 167.7386 | 0.002446301 | -0.001379248
28.7 | 2.392 | 21590.63 | 0.00247 | 0.00091 | 168.3112 | 0.001071385 | 168.727 | 0.002460691 | -0.001389306
28.8 | 2.4 | 21757.02 | 0.00249 | 0.00092 | 169.6084 | 0.001080049 | 170.0307 | 0.002479654 | -0.001399605
28.9 | 2.409 | 21828.46 | 0.00249 | 0.00092 | 170.1653 | 0.001080049 | 170.589 | 0.002487796 | -0.001407747
29 | 2.417 | 21914.33 | 0.0025 | 0.00093 | 170.8347 | 0.001084381 | 171.2618 | 0.002497583 | -0.001413202
29.1 | 2.425 | 21973.29 | 0.00251 | 0.00093 | 171.2943 | 0.001088713 | 171.7242 | 0.002504303 | -0.001415589
29.2 | 2.434 | 22070.65 | 0.00253 | 0.00093 | 172.0533 | 0.001097377 | 172.4886 | 0.002515399 | -0.001418021
29.3 | 2.442 | 22199.76 | 0.00254 | 0.00094 | 173.0598 | 0.001101709 | 173.4993 | 0.002530113 | -0.001428404
29.4 | 2.45 | 22285.87 | 0.00255 | 0.00094 | 173.731 | 0.001106041 | 174.1741 | 0.002539927 | -0.001433886
29.5 | 2.459 | 22375.44 | 0.00256 | 0.00094 | 174.4293 | 0.001110373 | 174.8758 | 0.002550136 | -0.001439763
29.6 | 2.467 | 22465.7 | 0.00257 | 0.00095 | 175.1329 | 0.001114705 | 175.583 | 0.002560423 | -0.001445718
29.7 | 2.475 | 22544.13 | 0.00258 | 0.00095 | 175.7443 | 0.001119037 | 176.1977 | 0.002569361 | -0.001450325
29.8 | 2.484 | 22650.28 | 0.00259 | 0.00096 | 176.5718 | 0.001123369 | 177.0291 | 0.002581459 | -0.001458091
29.9 | 2.492 | 22757.05 | 0.00261 | 0.00096 | 177.4042 | 0.001132032 | 177.8672 | 0.002593628 | -0.001461596
30 | 2.5 | 22825.73 | 0.00261 | 0.00097 | 177.9396 | 0.001132032 | 178.404 | 0.002601455 | -0.001469424
30.1 | 2.509 | 22890.17 | 0.00262 | 0.00097 | 178.4419 | 0.001136364 | 178.9094 | 0.0026088 | -0.001472436
30.2 | 2.517 | 22986.92 | 0.00264 | 0.00097 | 179.1961 | 0.001145027 | 179.6692 | 0.002619826 | -0.0014748
30.3 | 2.525 | 23125.64 | 0.00265 | 0.00098 | 180.2775 | 0.001149358 | 180.7553 | 0.002635636 | -0.001486278
30.4 | 2.534 | 23292.75 | 0.00266 | 0.00098 | 181.5802 | 0.00115369 | 182.0632 | 0.002654682 | -0.001500992
30.5 | 2.542 | 23364.41 | 0.00267 | 0.00099 | 182.1389 | 0.001158021 | 182.6252 | 0.002662849 | -0.001504828
30.6 | 2.55 | 23437.62 | 0.00268 | 0.00099 | 182.7096 | 0.001162352 | 183.1992 | 0.002671193 | -0.00150884
30.7 | 2.559 | 23538.53 | 0.00269 | 0.001 | 183.4962 | 0.001166684 | 183.9898 | 0.002682693 | -0.00151601
30.8 | 2.567 | 23594.27 | 0.0027 | 0.001 | 183.9308 | 0.001171015 | 184.4274 | 0.002689046 | -0.001518031
30.9 | 2.575 | 23715.51 | 0.00272 | 0.001 | 184.8759 | 0.001179677 | 185.3788 | 0.002702864 | -0.001523187
31 | 2.584 | 23811.2 | 0.00273 | 0.00101 | 185.6219 | 0.001184008 | 186.1286 | 0.00271377 | -0.001529761
31.1 | 2.592 | 23909.73 | 0.00274 | 0.00101 | 186.3899 | 0.00118834 | 186.9007 | 0.002724999 | -0.00153666
31.2 | 2.6 | 23985.36 | 0.00275 | 0.00102 | 186.9795 | 0.001192671 | 187.4937 | 0.002733619 | -0.001540948
31.3 | 2.609 | 24073.99 | 0.00276 | 0.00102 | 187.6705 | 0.001197002 | 188.1884 | 0.00274372 | -0.001546718
31.4 | 2.617 | 24179.45 | 0.00277 | 0.00102 | 188.4926 | 0.001201333 | 189.0147 | 0.002755739 | -0.001554407
31.5 | 2.625 | 24301.59 | 0.00278 | 0.00103 | 189.4447 | 0.001205664 | 189.9714 | 0.00276966 | -0.001563996
31.6 | 2.634 | 24358.77 | 0.00279 | 0.00103 | 189.8905 | 0.001209994 | 190.4203 | 0.002776176 | -0.001566182
31.7 | 2.642 | 24472.78 | 0.00281 | 0.00104 | 190.7792 | 0.001218656 | 191.3153 | 0.00278917 | -0.001570514
31.8 | 2.65 | 24574.82 | 0.00282 | 0.00104 | 191.5747 | 0.001222987 | 192.1149 | 0.0028008 | -0.001577813
31.9 | 2.659 | 24672.33 | 0.00283 | 0.00105 | 192.3349 | 0.001227318 | 192.8792 | 0.002811913 | -0.001584595
32 | 2.667 | 24801.24 | 0.00284 | 0.00105 | 193.3398 | 0.001231648 | 193.8889 | 0.002826605 | -0.001594957
32.1 | 2.675 | 24880.47 | 0.00285 | 0.00105 | 193.9574 | 0.001235979 | 194.5102 | 0.002835635 | -0.001599656
32.2 | 2.683 | 24980.43 | 0.00286 | 0.00106 | 194.7367 | 0.001240309 | 195.2936 | 0.002847027 | -0.001606718
32.3 | 2.692 | 25023.36 | 0.00287 | 0.00106 | 195.0713 | 0.00124464 | 195.6312 | 0.00285192 | -0.00160728
32.4 | 2.7 | 25123.51 | 0.00288 | 0.00107 | 195.8521 | 0.00124897 | 196.4161 | 0.002863334 | -0.001614364
32.5 | 2.709 | 25264.2 | 0.0029 | 0.00107 | 196.9488 | 0.001257631 | 197.52 | 0.002879369 | -0.001621737
32.6 | 2.717 | 25361.27 | 0.00291 | 0.00107 | 197.7055 | 0.001261962 | 198.2809 | 0.002890432 | -0.00162847
32.7 | 2.725 | 25448.79 | 0.00292 | 0.00108 | 198.3878 | 0.001266292 | 198.9671 | 0.002900406 | -0.001634114
32.8 | 2.734 | 25530.87 | 0.00293 | 0.00108 | 199.0277 | 0.001270622 | 199.6108 | 0.002909761 | -0.001639139
32.9 | 2.742 | 25617.73 | 0.00294 | 0.00109 | 199.7048 | 0.001274953 | 200.2919 | 0.002919661 | -0.001644708
33 | 2.75 | 25722.73 | 0.00295 | 0.00109 | 200.5233 | 0.001279283 | 201.1149 | 0.002931627 | -0.001652345
33.1 | 2.759 | 25827.3 | 0.00296 | 0.00109 | 201.3385 | 0.001283613 | 201.9345 | 0.002943545 | -0.001659932
33.2 | 2.767 | 25945.11 | 0.00297 | 0.0011 | 202.2569 | 0.001287943 | 202.8576 | 0.002956972 | -0.001669029
33.3 | 2.775 | 26018.73 | 0.00298 | 0.0011 | 202.8308 | 0.001292273 | 203.4352 | 0.002965363 | -0.00167309
33.4 | 2.784 | 26091.88 | 0.003 | 0.00111 | 203.4011 | 0.001300933 | 204.0113 | 0.0029737 | -0.001672767
33.5 | 2.792 | 26207.7 | 0.00301 | 0.00111 | 204.3039 | 0.001305263 | 204.9189 | 0.0029869 | -0.001681637
33.6 | 2.8 | 26366.84 | 0.00301 | 0.00112 | 205.5445 | 0.001305263 | 206.1632 | 0.003005037 | -0.001699774
33.7 | 2.809 | 26450.65 | 0.00303 | 0.00112 | 206.1979 | 0.001313923 | 206.8226 | 0.003014589 | -0.001700666
33.8 | 2.817 | 26510.07 | 0.00304 | 0.00112 | 206.6611 | 0.001318252 | 207.2893 | 0.003021361 | -0.001703108
33.9 | 2.825 | 26604.22 | 0.00305 | 0.00113 | 207.395 | 0.001322582 | 208.0276 | 0.003032091 | -0.001709509
34 | 2.834 | 26692 | 0.00306 | 0.00113 | 208.0793 | 0.001326912 | 208.7161 | 0.003042095 | -0.001715183
34.1 | 2.842 | 26794.18 | 0.00307 | 0.00114 | 208.8759 | 0.001331242 | 209.5171 | 0.003053741 | -0.001722499
34.2 | 2.85 | 26899.81 | 0.00309 | 0.00114 | 209.6993 | 0.001339901 | 210.3473 | 0.00306578 | -0.001725879
34.3 | 2.858 | 27006.5 | 0.00309 | 0.00115 | 210.531 | 0.001339901 | 211.1816 | 0.003077939 | -0.001738038
34.4 | 2.867 | 27069.37 | 0.00311 | 0.00115 | 211.0211 | 0.00134856 | 211.6774 | 0.003085104 | -0.001736544
34.5 | 2.875 | 27141.44 | 0.00312 | 0.00115 | 211.583 | 0.001352889 | 212.2431 | 0.003093318 | -0.001740429
34.6 | 2.884 | 27303.63 | 0.00313 | 0.00116 | 212.8473 | 0.001357219 | 213.5135 | 0.003111803 | -0.001754584
34.7 | 2.892 | 27427.19 | 0.00314 | 0.00116 | 213.8106 | 0.001361548 | 214.4819 | 0.003125885 | -0.001764337
34.8 | 2.9 | 27498.15 | 0.00315 | 0.00117 | 214.3637 | 0.001365877 | 215.039 | 0.003133973 | -0.001768095
34.9 | 2.908 | 27562.99 | 0.00316 | 0.00117 | 214.8692 | 0.001370207 | 215.5482 | 0.003141362 | -0.001771156
35 | 2.917 | 27682.27 | 0.00317 | 0.00118 | 215.799 | 0.001374536 | 216.4831 | 0.003154957 | -0.001780421
35.1 | 2.925 | 27792.23 | 0.00319 | 0.00118 | 216.6562 | 0.001383194 | 217.3474 | 0.003167489 | -0.001784295
35.2 | 2.934 | 27899.78 | 0.00319 | 0.00118 | 217.4947 | 0.001383194 | 218.1885 | 0.003179746 | -0.001796552
35.3 | 2.942 | 27980.49 | 0.00321 | 0.00119 | 218.1238 | 0.001391853 | 218.824 | 0.003188945 | -0.001797092
35.4 | 2.95 | 28080.14 | 0.00322 | 0.00119 | 218.9007 | 0.001396182 | 219.6055 | 0.003200302 | -0.001804121
35.5 | 2.959 | 28142.21 | 0.00323 | 0.0012 | 219.3845 | 0.001400511 | 220.0932 | 0.003207376 | -0.001806866
35.6 | 2.967 | 28231.24 | 0.00324 | 0.0012 | 220.0786 | 0.00140484 | 220.7916 | 0.003217523 | -0.001812684
35.7 | 2.975 | 28367.46 | 0.00325 | 0.0012 | 221.1405 | 0.001409168 | 221.8592 | 0.003233048 | -0.00182388
35.8 | 2.984 | 28474.96 | 0.00326 | 0.00121 | 221.9785 | 0.001413497 | 222.7022 | 0.0032453 | -0.001831803
35.9 | 2.992 | 28556.39 | 0.00327 | 0.00121 | 222.6133 | 0.001417826 | 223.3413 | 0.003254581 | -0.001836754
36 | 3 | 28620.16 | 0.00328 | 0.00122 | 223.1104 | 0.001422155 | 223.8422 | 0.003261848 | -0.001839694
36.1 | 3.009 | 28775.66 | 0.0033 | 0.00122 | 224.3226 | 0.001430812 | 225.0629 | 0.003279571 | -0.001848759
36.2 | 3.017 | 28858.43 | 0.0033 | 0.00123 | 224.9679 | 0.001430812 | 225.7103 | 0.003289004 | -0.001858192
36.3 | 3.025 | 28954.93 | 0.00332 | 0.00123 | 225.7202 | 0.001439469 | 226.4695 | 0.003300002 | -0.001860533
36.4 | 3.034 | 29033.26 | 0.00333 | 0.00123 | 226.3308 | 0.001443798 | 227.0845 | 0.00330893 | -0.001865132
36.5 | 3.042 | 29127.93 | 0.00334 | 0.00124 | 227.0688 | 0.001448127 | 227.8272 | 0.003319719 | -0.001871593
36.6 | 3.05 | 29208.95 | 0.00335 | 0.00124 | 227.7004 | 0.001452455 | 228.4632 | 0.003328953 | -0.001876498
36.7 | 3.059 | 29338.14 | 0.00336 | 0.00125 | 228.7075 | 0.001456783 | 229.476 | 0.003343677 | -0.001886893
36.8 | 3.067 | 29484.7 | 0.00338 | 0.00125 | 229.85 | 0.00146544 | 230.6269 | 0.00336038 | -0.00189494
36.9 | 3.075 | 29566 | 0.00338 | 0.00126 | 230.4838 | 0.00146544 | 231.2628 | 0.003369646 | -0.001904206
37 | 3.084 | 29603.06 | 0.00339 | 0.00126 | 230.7727 | 0.001469768 | 231.555 | 0.00337387 | -0.001904101
37.1 | 3.092 | 29719.6 | 0.0034 | 0.00126 | 231.6812 | 0.001474097 | 232.4689 | 0.003387152 | -0.001913055
37.2 | 3.1 | 29787.45 | 0.00341 | 0.00127 | 232.2101 | 0.001478425 | 233.002 | 0.003394885 | -0.00191646
37.3 | 3.108 | 29909.7 | 0.00343 | 0.00127 | 233.1631 | 0.001487081 | 233.9629 | 0.003408818 | -0.001921737
37.4 | 3.117 | 30007.41 | 0.00344 | 0.00128 | 233.9248 | 0.001491409 | 234.7295 | 0.003419954 | -0.001928544
37.5 | 3.125 | 30142.01 | 0.00345 | 0.00128 | 234.9741 | 0.001495737 | 235.7848 | 0.003435294 | -0.001939557
37.6 | 3.133 | 30218.63 | 0.00346 | 0.00129 | 235.5714 | 0.001500065 | 236.3865 | 0.003444027 | -0.001943961
37.7 | 3.142 | 30302.63 | 0.00348 | 0.00129 | 236.2262 | 0.001508721 | 237.0483 | 0.0034536 | -0.001944879
37.8 | 3.15 | 30417.49 | 0.00348 | 0.0013 | 237.1216 | 0.001508721 | 237.9468 | 0.003466691 | -0.00195797
37.9 | 3.159 | 30517.07 | 0.00349 | 0.0013 | 237.8979 | 0.001513049 | 238.7282 | 0.00347804 | -0.001964991
38 | 3.167 | 30612.71 | 0.00351 | 0.0013 | 238.6435 | 0.001521705 | 239.4811 | 0.00348894 | -0.001967235
38.1 | 3.175 | 30700.97 | 0.00351 | 0.00131 | 239.3315 | 0.001521705 | 240.1716 | 0.003498999 | -0.001977294
38.2 | 3.184 | 30812.31 | 0.00353 | 0.00131 | 240.1995 | 0.00153036 | 241.0474 | 0.003511688 | -0.001981328
38.3 | 3.192 | 30923.87 | 0.00354 | 0.00132 | 241.0692 | 0.001534688 | 241.9225 | 0.003524403 | -0.001989715
38.4 | 3.2 | 31019.13 | 0.00355 | 0.00132 | 241.8118 | 0.001539015 | 242.6702 | 0.00353526 | -0.001996244
38.5 | 3.209 | 31082.25 | 0.00356 | 0.00133 | 242.3038 | 0.001543343 | 243.1664 | 0.003542454 | -0.001999111
38.6 | 3.217 | 31181.89 | 0.00357 | 0.00133 | 243.0806 | 0.00154767 | 243.9484 | 0.00355381 | -0.002006139
38.7 | 3.225 | 31249.97 | 0.00358 | 0.00134 | 243.6113 | 0.001551998 | 244.4834 | 0.003561569 | -0.002009571
38.8 | 3.234 | 31350.93 | 0.0036 | 0.00134 | 244.3983 | 0.001560653 | 245.2782 | 0.003573075 | -0.002012422
38.9 | 3.242 | 31510.91 | 0.00361 | 0.00135 | 245.6455 | 0.00156498 | 246.5323 | 0.003591308 | -0.002026328
39 | 3.25 | 31649.4 | 0.00362 | 0.00135 | 246.7251 | 0.001569307 | 247.6182 | 0.003607092 | -0.002037785
39.1 | 3.259 | 31705.89 | 0.00363 | 0.00135 | 247.1655 | 0.001573635 | 248.0627 | 0.00361353 | -0.002039895
39.2 | 3.267 | 31803.23 | 0.00364 | 0.00136 | 247.9243 | 0.001577962 | 248.8267 | 0.003624624 | -0.002046662
39.3 | 3.275 | 31868.1 | 0.00366 | 0.00136 | 248.43 | 0.001586616 | 249.3392 | 0.003632017 | -0.002045401
39.4 | 3.284 | 31997.64 | 0.00367 | 0.00137 | 249.4398 | 0.001590943 | 250.3553 | 0.003646781 | -0.002055838
39.5 | 3.292 | 32060.98 | 0.00367 | 0.00137 | 249.9336 | 0.001590943 | 250.8508 | 0.003654 | -0.002063057
39.6 | 3.3 | 32185.44 | 0.00369 | 0.00138 | 250.9038 | 0.001599597 | 251.8297 | 0.003668184 | -0.002068587
39.7 | 3.309 | 32283.77 | 0.0037 | 0.00138 | 251.6704 | 0.001603924 | 252.6015 | 0.003679391 | -0.002075467
39.8 | 3.317 | 32369.85 | 0.00371 | 0.00139 | 252.3414 | 0.001608251 | 253.2776 | 0.003689202 | -0.002080951
39.9 | 3.325 | 32483.1 | 0.00372 | 0.00139 | 253.2242 | 0.001612578 | 254.1662 | 0.003702109 | -0.002089531
40 | 3.334 | 32607.86 | 0.00373 | 0.00139 | 254.1968 | 0.001616905 | 255.145 | 0.003716328 | -0.002099423
40.1 | 3.342 | 32675.56 | 0.00375 | 0.0014 | 254.7246 | 0.001625558 | 255.6798 | 0.003724044 | -0.002098485
40.2 | 3.35 | 32742.28 | 0.00376 | 0.0014 | 255.2447 | 0.001629885 | 256.2044 | 0.003731648 | -0.002101763
40.3 | 3.358 | 32827.93 | 0.00377 | 0.00141 | 255.9124 | 0.001634212 | 256.8772 | 0.003741409 | -0.002107198
40.4 | 3.367 | 32972.66 | 0.00378 | 0.00141 | 257.0406 | 0.001638538 | 258.0123 | 0.003757904 | -0.002119366
40.5 | 3.375 | 33104.18 | 0.00379 | 0.00142 | 258.0659 | 0.001642865 | 259.044 | 0.003772894 | -0.002130029
40.6 | 3.384 | 33181.06 | 0.00381 | 0.00142 | 258.6652 | 0.001651518 | 259.6508 | 0.003781656 | -0.002130138
40.7 | 3.392 | 33260.38 | 0.00382 | 0.00143 | 259.2836 | 0.001655844 | 260.2741 | 0.003790696 | -0.002134851
40.8 | 3.4 | 33331.24 | 0.00383 | 0.00143 | 259.836 | 0.001660171 | 260.8312 | 0.003798772 | -0.002138601
40.9 | 3.408 | 33435.51 | 0.00384 | 0.00143 | 260.6488 | 0.001664497 | 261.6497 | 0.003810655 | -0.002146158
41 | 3.417 | 33559.68 | 0.00385 | 0.00144 | 261.6168 | 0.001668823 | 262.624 | 0.003824807 | -0.002155984
41.1 | 3.425 | 33667.65 | 0.00386 | 0.00144 | 262.4585 | 0.00167315 | 263.4716 | 0.003837112 | -0.002163963
41.2 | 3.434 | 33770.17 | 0.00387 | 0.00145 | 263.2577 | 0.001677476 | 264.2765 | 0.003848797 | -0.002171321
41.3 | 3.442 | 33857.77 | 0.00389 | 0.00145 | 263.9406 | 0.001686128 | 264.9673 | 0.00385878 | -0.002172652
41.4 | 3.45 | 33953.23 | 0.00389 | 0.00146 | 264.6847 | 0.001686128 | 265.7144 | 0.00386966 | -0.002183532
41.5 | 3.459 | 34059.01 | 0.00391 | 0.00146 | 265.5094 | 0.00169478 | 266.5475 | 0.003881716 | -0.002186936
41.6 | 3.467 | 34126.74 | 0.00392 | 0.00147 | 266.0374 | 0.001699106 | 267.0802 | 0.003889435 | -0.002190329
41.7 | 3.475 | 34233.18 | 0.00393 | 0.00147 | 266.8671 | 0.001703432 | 267.9159 | 0.003901566 | -0.002198134
41.8 | 3.483 | 34304.86 | 0.00394 | 0.00148 | 267.4259 | 0.001707758 | 268.4796 | 0.003909735 | -0.002201977
41.9 | 3.492 | 34437.99 | 0.00396 | 0.00148 | 268.4637 | 0.00171641 | 269.5268 | 0.003924908 | -0.002208498
42 | 3.5 | 34570.1 | 0.00397 | 0.00149 | 269.4936 | 0.001720736 | 270.5635 | 0.003939965 | -0.002219229
42.1 | 3.509 | 34685.1 | 0.00398 | 0.00149 | 270.3901 | 0.001725061 | 271.4662 | 0.003953071 | -0.00222801
42.2 | 3.517 | 34755.31 | 0.00399 | 0.0015 | 270.9374 | 0.001729387 | 272.0185 | 0.003961073 | -0.002231686
42.3 | 3.525 | 34830.72 | 0.004 | 0.0015 | 271.5253 | 0.001733713 | 272.6114 | 0.003969668 | -0.002235955
42.4 | 3.534 | 34903.78 | 0.00402 | 0.00151 | 272.0948 | 0.001742364 | 273.1886 | 0.003977995 | -0.002235631
42.5 | 3.542 | 34994.82 | 0.00403 | 0.00151 | 272.8045 | 0.00174669 | 273.9039 | 0.00398837 | -0.002241681
42.6 | 3.55 | 35129.46 | 0.00404 | 0.00152 | 273.8541 | 0.001751015 | 274.9605 | 0.004003715 | -0.0022527
42.7 | 3.558 | 35240.72 | 0.00405 | 0.00152 | 274.7215 | 0.00175534 | 275.8341 | 0.004016396 | -0.002261055
42.8 | 3.567 | 35322.34 | 0.00406 | 0.00153 | 275.3577 | 0.001759666 | 276.4757 | 0.004025698 | -0.002266032
42.9 | 3.575 | 35406.36 | 0.00407 | 0.00153 | 276.0127 | 0.001763991 | 277.1361 | 0.004035274 | -0.002271282
43 | 3.583 | 35498.15 | 0.00409 | 0.00154 | 276.7283 | 0.001772642 | 277.8601 | 0.004045735 | -0.002273093
43.1 | 3.592 | 35625.02 | 0.0041 | 0.00154 | 277.7173 | 0.001776967 | 278.8559 | 0.004060194 | -0.002283227
43.2 | 3.6 | 35717.67 | 0.00411 | 0.00155 | 278.4396 | 0.001781292 | 279.5839 | 0.004070754 | -0.002289462
43.3 | 3.609 | 35836.11 | 0.00412 | 0.00155 | 279.3629 | 0.001785617 | 280.5138 | 0.004084252 | -0.002298635
43.4 | 3.617 | 35906.38 | 0.00414 | 0.00155 | 279.9107 | 0.001794268 | 281.0695 | 0.004092261 | -0.002297994
43.5 | 3.625 | 35997.89 | 0.00415 | 0.00156 | 280.624 | 0.001798593 | 281.7886 | 0.004102691 | -0.002304098
43.6 | 3.634 | 36114.99 | 0.00416 | 0.00157 | 281.5369 | 0.001802918 | 282.7081 | 0.004116036 | -0.002313119
43.7 | 3.642 | 36207.71 | 0.00417 | 0.00157 | 282.2597 | 0.001807243 | 283.4367 | 0.004126604 | -0.002319361
43.8 | 3.65 | 36318.79 | 0.00418 | 0.00158 | 283.1256 | 0.001811567 | 284.3091 | 0.004139264 | -0.002327696
43.9 | 3.659 | 36361.39 | 0.0042 | 0.00158 | 283.4577 | 0.001820217 | 284.6482 | 0.004144119 | -0.002323902
44 | 3.667 | 36445.53 | 0.00421 | 0.00159 | 284.1136 | 0.001824542 | 285.3098 | 0.004153708 | -0.002329166
44.1 | 3.675 | 36567.68 | 0.00422 | 0.00159 | 285.0659 | 0.001828867 | 286.2689 | 0.00416763 | -0.002338763
44.2 | 3.684 | 36693.28 | 0.00423 | 0.0016 | 286.045 | 0.001833191 | 287.255 | 0.004181944 | -0.002348753
44.3 | 3.692 | 36811.27 | 0.00425 | 0.0016 | 286.9648 | 0.00184184 | 288.1844 | 0.004195392 | -0.002353551
44.4 | 3.7 | 36881.39 | 0.00426 | 0.00161 | 287.5114 | 0.001846165 | 288.7362 | 0.004203383 | -0.002357218
44.5 | 3.709 | 36971.86 | 0.00427 | 0.00161 | 288.2167 | 0.001850489 | 289.4474 | 0.004213694 | -0.002363205
44.6 | 3.717 | 37044.14 | 0.00429 | 0.00162 | 288.7801 | 0.001859138 | 290.019 | 0.004221932 | -0.002362794
44.7 | 3.725 | 37167.61 | 0.0043 | 0.00163 | 289.7427 | 0.001863463 | 290.9886 | 0.004236004 | -0.002372541
44.8 | 3.734 | 37290.07 | 0.00432 | 0.00163 | 290.6973 | 0.001872111 | 291.9531 | 0.004249961 | -0.002377849
44.9 | 3.742 | 37367.52 | 0.00433 | 0.00164 | 291.3011 | 0.001876436 | 292.5624 | 0.004258788 | -0.002382352
45 | 3.75 | 37432.64 | 0.00435 | 0.00164 | 291.8087 | 0.001885084 | 293.0781 | 0.004266209 | -0.002381126
45.1 | 3.758 | 37528.89 | 0.00436 | 0.00165 | 292.5591 | 0.001889408 | 293.8346 | 0.004277179 | -0.002387771
45.2 | 3.767 | 37663.98 | 0.00437 | 0.00166 | 293.6122 | 0.001893732 | 294.8952 | 0.004292575 | -0.002398843
45.3 | 3.775 | 37780.3 | 0.00439 | 0.00166 | 294.5189 | 0.00190238 | 295.8119 | 0.004305832 | -0.002403452
45.4 | 3.784 | 37856.25 | 0.00441 | 0.00167 | 295.111 | 0.001911028 | 296.4124 | 0.004314488 | -0.00240346
45.5 | 3.792 | 37898.39 | 0.00443 | 0.00168 | 295.4395 | 0.001919676 | 296.7483 | 0.004319291 | -0.002399616
45.6 | 3.8 | 37993.84 | 0.00444 | 0.00169 | 296.1836 | 0.001923999 | 297.4987 | 0.00433017 | -0.00240617
45.7 | 3.809 | 38069.98 | 0.00446 | 0.0017 | 296.7772 | 0.001932647 | 298.1008 | 0.004338847 | -0.002406201
45.8 | 3.817 | 38203.4 | 0.00448 | 0.00171 | 297.8172 | 0.001941294 | 299.1515 | 0.004354053 | -0.002412759
45.9 | 3.825 | 38287.51 | 0.0045 | 0.00172 | 298.4729 | 0.001949941 | 299.8161 | 0.004363639 | -0.002413698
46 | 3.834 | 38394.81 | 0.00452 | 0.00173 | 299.3094 | 0.001958588 | 300.6623 | 0.004375868 | -0.00241728
46.1 | 3.842 | 38445.21 | 0.00455 | 0.00174 | 299.7023 | 0.001971558 | 301.0659 | 0.004381612 | -0.002410054
46.2 | 3.85 | 38507.86 | 0.00456 | 0.00175 | 300.1907 | 0.001975881 | 301.5595 | 0.004388753 | -0.002412871
46.3 | 3.859 | 38642.16 | 0.00459 | 0.00176 | 301.2376 | 0.001988851 | 302.6203 | 0.004404059 | -0.002415208
46.4 | 3.867 | 38744.59 | 0.00462 | 0.00177 | 302.0361 | 0.00200182 | 303.4315 | 0.004415733 | -0.002413913
46.5 | 3.875 | 38832.73 | 0.00464 | 0.00179 | 302.7232 | 0.002010466 | 304.1279 | 0.004425778 | -0.002415312
46.6 | 3.884 | 38884.36 | 0.00467 | 0.0018 | 303.1257 | 0.002023434 | 304.5413 | 0.004431662 | -0.002408228
46.7 | 3.892 | 38935.14 | 0.0047 | 0.00182 | 303.5216 | 0.002036402 | 304.9481 | 0.00443745 | -0.002401048
46.8 | 3.9 | 39036.79 | 0.00474 | 0.00184 | 304.314 | 0.002053692 | 305.7564 | 0.004449035 | -0.002395343
46.9 | 3.909 | 39106.72 | 0.00477 | 0.00185 | 304.8591 | 0.00206666 | 306.3133 | 0.004457005 | -0.002390345
47 | 3.917 | 39169.78 | 0.00481 | 0.00188 | 305.3507 | 0.002083949 | 306.8195 | 0.004464192 | -0.002380243
47.1 | 3.925 | 39257.77 | 0.00485 | 0.0019 | 306.0367 | 0.002101237 | 307.5209 | 0.00447422 | -0.002372983
47.2 | 3.933 | 39309.56 | 0.00489 | 0.00192 | 306.4404 | 0.002118524 | 307.9389 | 0.004480123 | -0.002361598
47.3 | 3.942 | 39386.46 | 0.00493 | 0.00195 | 307.0399 | 0.002135811 | 308.5536 | 0.004488887 | -0.002353076
47.4 | 3.95 | 39421.47 | 0.00498 | 0.00197 | 307.3128 | 0.002157419 | 308.8432 | 0.004492877 | -0.002335458
47.5 | 3.959 | 39446.27 | 0.00503 | 0.002 | 307.5061 | 0.002179026 | 309.0529 | 0.004495704 | -0.002316678
47.6 | 3.967 | 39481.04 | 0.00509 | 0.00203 | 307.7772 | 0.002204952 | 309.3438 | 0.004499666 | -0.002294714
47.7 | 3.975 | 39533.06 | 0.00514 | 0.00206 | 308.1827 | 0.002226556 | 309.7668 | 0.004505595 | -0.002279039
47.8 | 3.983 | 39605.44 | 0.00519 | 0.0021 | 308.7469 | 0.002248159 | 310.3493 | 0.004513844 | -0.002265685
47.9 | 3.992 | 39681.83 | 0.00526 | 0.00213 | 309.3424 | 0.002278402 | 310.9696 | 0.00452255 | -0.002244148
48 | 4 | 39765.36 | 0.00532 | 0.00217 | 309.9936 | 0.002304323 | 311.6428 | 0.00453207 | -0.002227748
48.1 | 4.008 | 39816.19 | 0.00538 | 0.0022 | 310.3899 | 0.002330242 | 312.0598 | 0.004537863 | -0.002207622
48.2 | 4.017 | 39859.79 | 0.00545 | 0.00224 | 310.7297 | 0.002360478 | 312.4232 | 0.004542833 | -0.002182354
48.3 | 4.025 | 39901.97 | 0.00552 | 0.00228 | 311.0586 | 0.002390713 | 312.7756 | 0.00454764 | -0.002156927
48.4 | 4.033 | 39928.19 | 0.0056 | 0.00233 | 311.263 | 0.002425265 | 313.006 | 0.004550628 | -0.002125363
48.5 | 4.042 | 39948.88 | 0.00567 | 0.00237 | 311.4243 | 0.002455495 | 313.19 | 0.004552986 | -0.002097491
48.6 | 4.05 | 39976.02 | 0.00576 | 0.00242 | 311.6358 | 0.002494359 | 313.4308 | 0.004556079 | -0.00206172
48.7 | 4.059 | 40028.04 | 0.00584 | 0.00247 | 312.0413 | 0.002528903 | 313.8637 | 0.004562008 | -0.002033105
48.8 | 4.067 | 40079.95 | 0.00593 | 0.00251 | 312.446 | 0.00256776 | 314.2988 | 0.004567924 | -0.002000164
48.9 | 4.075 | 40114.99 | 0.00602 | 0.00256 | 312.7192 | 0.002606615 | 314.6017 | 0.004571918 | -0.001965303
49 | 4.084 | 40125.58 | 0.0061 | 0.00261 | 312.8017 | 0.002641149 | 314.7098 | 0.004573125 | -0.001931976
49.1 | 4.092 | 40139.15 | 0.00619 | 0.00266 | 312.9075 | 0.002679997 | 314.8444 | 0.004574671 | -0.001894674
49.2 | 4.1 | 40163.59 | 0.00629 | 0.00272 | 313.098 | 0.002723157 | 315.0674 | 0.004577457 | -0.0018543
49.3 | 4.109 | 40198.39 | 0.00638 | 0.00277 | 313.3693 | 0.002761997 | 315.3686 | 0.004581423 | -0.001819425
49.4 | 4.117 | 40213.77 | 0.00648 | 0.00283 | 313.4892 | 0.002805149 | 315.5206 | 0.004583176 | -0.001778026
49.5 | 4.125 | 40248.61 | 0.00658 | 0.00289 | 313.7608 | 0.002848297 | 315.8254 | 0.004587146 | -0.001738849
49.6 | 4.134 | 40280.95 | 0.00668 | 0.00294 | 314.0129 | 0.00289144 | 316.1105 | 0.004590832 | -0.001699392
49.7 | 4.142 | 40299.91 | 0.00679 | 0.003 | 314.1607 | 0.002938893 | 316.2939 | 0.004592993 | -0.0016541
49.8 | 4.15 | 40315.86 | 0.00689 | 0.00306 | 314.2851 | 0.002982028 | 316.4505 | 0.004594811 | -0.001612783
49.9 | 4.159 | 40326.24 | 0.007 | 0.00312 | 314.366 | 0.003029471 | 316.5665 | 0.004595994 | -0.001566523
50 | 4.167 | 40334.44 | 0.00712 | 0.00318 | 314.4299 | 0.003081221 | 316.6687 | 0.004596929 | -0.001515708
50.1 | 4.175 | 40345.64 | 0.00723 | 0.00324 | 314.5172 | 0.003128653 | 316.7912 | 0.004598205 | -0.001469552
50.2 | 4.184 | 40364.24 | 0.00734 | 0.00331 | 314.6622 | 0.003176079 | 316.9718 | 0.004600325 | -0.001424245
50.3 | 4.192 | 40379.95 | 0.00746 | 0.00337 | 314.7847 | 0.003227812 | 317.133 | 0.004602115 | -0.001374303
50.4 | 4.2 | 40394.29 | 0.00758 | 0.00343 | 314.8965 | 0.003279538 | 317.2834 | 0.00460375 | -0.001324211
50.5 | 4.209 | 40407.33 | 0.0077 | 0.0035 | 314.9981 | 0.003331259 | 317.4236 | 0.004605236 | -0.001273977
50.6 | 4.217 | 40431.48 | 0.00782 | 0.00356 | 315.1864 | 0.003382973 | 317.6511 | 0.004607988 | -0.001225016
50.7 | 4.225 | 40441.04 | 0.00794 | 0.00363 | 315.2609 | 0.00343468 | 317.7641 | 0.004609078 | -0.001174397
50.8 | 4.234 | 40450.92 | 0.00806 | 0.0037 | 315.3379 | 0.003486382 | 317.8796 | 0.004610204 | -0.001123822
50.9 | 4.242 | 40464.55 | 0.00819 | 0.00377 | 315.4442 | 0.003542385 | 318.0277 | 0.004611757 | -0.001069372
51 | 4.25 | 40469.98 | 0.00832 | 0.00384 | 315.4865 | 0.003598381 | 318.1114 | 0.004612376 | -0.001013995
51.1 | 4.259 | 40478.03 | 0.00844 | 0.00391 | 315.5493 | 0.003650064 | 318.2125 | 0.004613294 | -0.0009632298
51.2 | 4.267 | 40489.81 | 0.00857 | 0.00398 | 315.6411 | 0.003706046 | 318.3462 | 0.004614636 | -0.0009085902
51.3 | 4.275 | 40494.03 | 0.0087 | 0.00405 | 315.674 | 0.003762021 | 318.4204 | 0.004615117 | -0.0008530962
51.4 | 4.284 | 40502.23 | 0.00884 | 0.00413 | 315.7379 | 0.003822293 | 318.5291 | 0.004616052 | -0.0007937581
51.5 | 4.292 | 40506.78 | 0.00898 | 0.0042 | 315.7734 | 0.003882558 | 318.609 | 0.00461657 | -0.0007340124
51.6 | 4.3 | 40509.76 | 0.00912 | 0.00427 | 315.7966 | 0.003942814 | 318.6767 | 0.00461691 | -0.0006740961
51.7 | 4.309 | 40518.85 | 0.00925 | 0.00435 | 315.8675 | 0.003998758 | 318.7893 | 0.004617946 | -0.0006191877
51.8 | 4.317 | 40524.43 | 0.00939 | 0.00443 | 315.911 | 0.004058998 | 318.8774 | 0.004618582 | -0.0005595839
51.9 | 4.325 | 40528.97 | 0.00953 | 0.0045 | 315.9464 | 0.004119229 | 318.9574 | 0.004619099 | -0.0004998698
52 | 4.334 | 40536.43 | 0.00967 | 0.00458 | 316.0045 | 0.004179452 | 319.0603 | 0.004619949 | -0.000440497
52.1 | 4.342 | 40540.25 | 0.00981 | 0.00466 | 316.0343 | 0.004239667 | 319.1346 | 0.004620385 | -0.0003807176
52.2 | 4.35 | 40544.5 | 0.00996 | 0.00474 | 316.0674 | 0.004304174 | 319.2155 | 0.004620869 | -0.0003166955
52.3 | 4.359 | 40554.65 | 0.0101 | 0.00482 | 316.1466 | 0.004364371 | 319.3397 | 0.004622026 | -0.0002576548
52.4 | 4.367 | 40562.38 | 0.01025 | 0.0049 | 316.2068 | 0.004428859 | 319.448 | 0.004622907 | -0.0001940478
52.5 | 4.375 | 40563.38 | 0.0104 | 0.00498 | 316.2146 | 0.004493338 | 319.5033 | 0.004623021 | -0.0001296833
52.6 | 4.384 | 40571.02 | 0.01054 | 0.00506 | 316.2742 | 0.004553509 | 319.6077 | 0.004623892 | -7.038282e-05
52.7 | 4.392 | 40577.9 | 0.01069 | 0.00515 | 316.3278 | 0.004617969 | 319.7094 | 0.004624676 | -6.707008e-06
52.8 | 4.4 | 40585.95 | 0.01084 | 0.00523 | 316.3906 | 0.004682419 | 319.8202 | 0.004625593 | 5.68259e-05 | -4.245454 | 2.504906
52.9 | 4.409 | 40593.34 | 0.01099 | 0.00532 | 316.4482 | 0.00474686 | 319.9259 | 0.004626435 | 0.0001204245 | -3.919285 | 2.505049
53 | 4.417 | 40598.55 | 0.01114 | 0.0054 | 316.4888 | 0.004811291 | 320.0145 | 0.004627029 | 0.0001842619 | -3.734564 | 2.50517
53.1 | 4.425 | 40601.56 | 0.01129 | 0.00549 | 316.5123 | 0.004875713 | 320.0857 | 0.004627372 | 0.0002483405 | -3.604952 | 2.505266
53.2 | 4.434 | 40619.76 | 0.01144 | 0.00557 | 316.6541 | 0.004940125 | 320.2767 | 0.004629447 | 0.0003106784 | -3.507689 | 2.505525
53.3 | 4.442 | 40628.85 | 0.01159 | 0.00566 | 316.725 | 0.005004528 | 320.3958 | 0.004630483 | 0.000374045 | -3.427076 | 2.505687
53.4 | 4.45 | 40635.7 | 0.01174 | 0.00575 | 316.7784 | 0.005068921 | 320.4974 | 0.004631263 | 0.0004376573 | -3.358866 | 2.505824
53.5 | 4.459 | 40648.51 | 0.0119 | 0.00584 | 316.8783 | 0.005137596 | 320.6491 | 0.004632723 | 0.0005048727 | -3.296818 | 2.50603
53.6 | 4.467 | 40657.95 | 0.01205 | 0.00593 | 316.9519 | 0.005201969 | 320.7711 | 0.004633799 | 0.0005681702 | -3.245522 | 2.506195
53.7 | 4.475 | 40665.29 | 0.01221 | 0.00602 | 317.0091 | 0.005270624 | 320.8798 | 0.004634636 | 0.000635988 | -3.196551 | 2.506342
53.8 | 4.483 | 40671.58 | 0.01236 | 0.00611 | 317.0581 | 0.005334977 | 320.9769 | 0.004635352 | 0.0006996247 | -3.155135 | 2.506474
53.9 | 4.492 | 40685.85 | 0.01251 | 0.0062 | 317.1694 | 0.005399321 | 321.1371 | 0.004636979 | 0.0007623424 | -3.11785 | 2.506691
54 | 4.5 | 40699.07 | 0.01267 | 0.00629 | 317.2724 | 0.005467944 | 321.2922 | 0.004638486 | 0.0008294588 | -3.081205 | 2.5069
54.1 | 4.509 | 40701.82 | 0.01282 | 0.00638 | 317.2938 | 0.005532269 | 321.3616 | 0.004638799 | 0.0008934698 | -3.04892 | 2.506994
54.2 | 4.517 | 40708.09 | 0.01298 | 0.00647 | 317.3427 | 0.005600871 | 321.4618 | 0.004639514 | 0.0009613573 | -3.017115 | 2.507129
54.3 | 4.525 | 40721.27 | 0.01314 | 0.00656 | 317.4455 | 0.005669462 | 321.6167 | 0.004641016 | 0.001028447 | -2.987818 | 2.507339
54.4 | 4.534 | 40728.62 | 0.01329 | 0.00666 | 317.5028 | 0.005733757 | 321.7224 | 0.004641853 | 0.001091903 | -2.961816 | 2.507481
54.5 | 4.542 | 40742.09 | 0.01345 | 0.00675 | 317.6078 | 0.005802327 | 321.8796 | 0.004643389 | 0.001158939 | -2.93594 | 2.507693
54.6 | 4.55 | 40754.2 | 0.0136 | 0.00684 | 317.7022 | 0.005866602 | 322.0229 | 0.004644769 | 0.001221833 | -2.912988 | 2.507887
54.7 | 4.558 | 40756.75 | 0.01376 | 0.00694 | 317.7221 | 0.005935151 | 322.0939 | 0.004645059 | 0.001290092 | -2.889379 | 2.507983
54.8 | 4.567 | 40764.43 | 0.01392 | 0.00703 | 317.7819 | 0.00600369 | 322.2055 | 0.004645935 | 0.001357755 | -2.867179 | 2.508133
54.9 | 4.575 | 40783.65 | 0.01408 | 0.00712 | 317.9318 | 0.006072218 | 322.4082 | 0.004648125 | 0.001424092 | -2.846462 | 2.508406
55 | 4.584 | 40788.44 | 0.01424 | 0.00722 | 317.9691 | 0.006140734 | 322.497 | 0.004648671 | 0.001492063 | -2.826213 | 2.508526
55.1 | 4.592 | 40793.67 | 0.0144 | 0.00731 | 318.0099 | 0.006209241 | 322.5892 | 0.004649267 | 0.001559973 | -2.806883 | 2.50865
55.2 | 4.6 | 40811.93 | 0.01455 | 0.0074 | 318.1522 | 0.006273455 | 322.7813 | 0.004651348 | 0.001622107 | -2.78992 | 2.508908
55.3 | 4.609 | 40815.21 | 0.01471 | 0.0075 | 318.1778 | 0.00634194 | 322.8582 | 0.004651722 | 0.001690218 | -2.772057 | 2.509012
55.4 | 4.617 | 40829.94 | 0.01486 | 0.00759 | 318.2926 | 0.006406135 | 323.0224 | 0.004653401 | 0.001752735 | -2.756284 | 2.509233
55.5 | 4.625 | 40840.65 | 0.01502 | 0.00769 | 318.3761 | 0.0064746 | 323.1581 | 0.004654621 | 0.001819978 | -2.739934 | 2.509415
55.6 | 4.634 | 40849.11 | 0.01518 | 0.00778 | 318.4421 | 0.006543053 | 323.276 | 0.004655586 | 0.001887468 | -2.724121 | 2.509573
55.7 | 4.642 | 40855.1 | 0.01533 | 0.00787 | 318.4888 | 0.006607218 | 323.3712 | 0.004656268 | 0.00195095 | -2.709754 | 2.509701
55.8 | 4.65 | 40855.26 | 0.01549 | 0.00797 | 318.49 | 0.006675651 | 323.4234 | 0.004656287 | 0.002019365 | -2.694785 | 2.509771
55.9 | 4.659 | 40866.49 | 0.01564 | 0.00806 | 318.5775 | 0.006739797 | 323.5601 | 0.004657566 | 0.00208223 | -2.681471 | 2.509955
56 | 4.667 | 40869.44 | 0.0158 | 0.00815 | 318.6005 | 0.006808208 | 323.6344 | 0.004657903 | 0.002150306 | -2.6675 | 2.510055
56.1 | 4.675 | 40874.29 | 0.01595 | 0.00824 | 318.6383 | 0.006872335 | 323.7206 | 0.004658455 | 0.002213879 | -2.654846 | 2.51017
56.2 | 4.684 | 40883.49 | 0.01611 | 0.00834 | 318.7101 | 0.006940725 | 323.8445 | 0.004659504 | 0.002281222 | -2.641833 | 2.510337
56.3 | 4.692 | 40887.62 | 0.01626 | 0.00843 | 318.7423 | 0.007004832 | 323.925 | 0.004659975 | 0.002344857 | -2.629884 | 2.510444
56.4 | 4.7 | 40891.88 | 0.01641 | 0.00852 | 318.7755 | 0.007068929 | 324.0066 | 0.00466046 | 0.002408469 | -2.618259 | 2.510554
56.5 | 4.709 | 40900.69 | 0.01657 | 0.00861 | 318.8442 | 0.007137289 | 324.1274 | 0.004661464 | 0.002475825 | -2.60628 | 2.510716
56.6 | 4.717 | 40905.45 | 0.01672 | 0.0087 | 318.8813 | 0.007201367 | 324.213 | 0.004662007 | 0.00253936 | -2.595276 | 2.51083
56.7 | 4.725 | 40901.71 | 0.01687 | 0.00879 | 318.8521 | 0.007265435 | 324.2311 | 0.00466158 | 0.002603854 | -2.584383 | 2.510855
56.8 | 4.734 | 40907.78 | 0.01703 | 0.00889 | 318.8994 | 0.007333764 | 324.3303 | 0.004662272 | 0.002671492 | -2.573246 | 2.510987
56.9 | 4.742 | 40909.33 | 0.01719 | 0.00898 | 318.9115 | 0.007402082 | 324.3936 | 0.004662449 | 0.002739633 | -2.562308 | 2.511072
57 | 4.75 | 40916.3 | 0.01734 | 0.00907 | 318.9658 | 0.007466121 | 324.4967 | 0.004663243 | 0.002802877 | -2.552396 | 2.51121
57.1 | 4.759 | 40920.24 | 0.01749 | 0.00916 | 318.9966 | 0.00753015 | 324.5758 | 0.004663692 | 0.002866457 | -2.542655 | 2.511316
57.2 | 4.767 | 40921.9 | 0.01765 | 0.00925 | 319.0095 | 0.007598437 | 324.64 | 0.004663882 | 0.002934555 | -2.532458 | 2.511402
57.3 | 4.775 | 40922.63 | 0.01779 | 0.00934 | 319.0152 | 0.00765818 | 324.6905 | 0.004663965 | 0.002994215 | -2.523717 | 2.51147
57.4 | 4.784 | 40924.18 | 0.01793 | 0.00943 | 319.0273 | 0.007717914 | 324.7474 | 0.004664141 | 0.003053773 | -2.515163 | 2.511546
57.5 | 4.792 | 40931.55 | 0.01809 | 0.00952 | 319.0847 | 0.007786172 | 324.857 | 0.004664981 | 0.00312119 | -2.50568 | 2.511692
57.6 | 4.8 | 40931.23 | 0.01824 | 0.00961 | 319.0822 | 0.007850154 | 324.9023 | 0.004664945 | 0.003185209 | -2.496862 | 2.511753
57.7 | 4.809 | 40935.4 | 0.01839 | 0.0097 | 319.1147 | 0.007914126 | 324.9833 | 0.00466542 | 0.003248706 | -2.48829 | 2.511861
57.8 | 4.817 | 40938.84 | 0.01854 | 0.00979 | 319.1416 | 0.007978089 | 325.0584 | 0.004665812 | 0.003312277 | -2.479873 | 2.511961
57.9 | 4.825 | 40945.57 | 0.01869 | 0.00987 | 319.194 | 0.008042043 | 325.1598 | 0.004666579 | 0.003375464 | -2.471667 | 2.512097
58 | 4.834 | 40944.74 | 0.01884 | 0.00996 | 319.1875 | 0.008105987 | 325.201 | 0.004666485 | 0.003439503 | -2.463504 | 2.512152
58.1 | 4.842 | 40947.64 | 0.01899 | 0.01005 | 319.2102 | 0.008169922 | 325.272 | 0.004666815 | 0.003503107 | -2.455547 | 2.512247
58.2 | 4.85 | 40957.12 | 0.01913 | 0.01014 | 319.2841 | 0.008229586 | 325.392 | 0.004667896 | 0.003561691 | -2.448344 | 2.512407
58.3 | 4.859 | 40957.2 | 0.01929 | 0.01022 | 319.2847 | 0.008297763 | 325.4437 | 0.004667905 | 0.003629859 | -2.44011 | 2.512476
58.4 | 4.867 | 40961.27 | 0.01944 | 0.01031 | 319.3164 | 0.00836167 | 325.5239 | 0.004668369 | 0.003693302 | -2.432585 | 2.512583
58.5 | 4.875 | 40963.55 | 0.01959 | 0.01039 | 319.3342 | 0.008425567 | 325.5899 | 0.004668628 | 0.003756939 | -2.425166 | 2.512671
58.6 | 4.884 | 40976.41 | 0.01973 | 0.01048 | 319.4344 | 0.008485196 | 325.7369 | 0.004670094 | 0.003815102 | -2.418494 | 2.512867
58.7 | 4.892 | 40981.89 | 0.01988 | 0.01057 | 319.4772 | 0.008549075 | 325.8284 | 0.004670719 | 0.003878357 | -2.411352 | 2.512989
58.8 | 4.9 | 40986.39 | 0.02003 | 0.01065 | 319.5122 | 0.008612945 | 325.9121 | 0.004671231 | 0.003941713 | -2.404315 | 2.5131
58.9 | 4.909 | 40994.42 | 0.02018 | 0.01074 | 319.5748 | 0.008676805 | 326.0238 | 0.004672147 | 0.004004659 | -2.397435 | 2.513249
59 | 4.917 | 40999.77 | 0.02033 | 0.01082 | 319.6165 | 0.008740656 | 326.1143 | 0.004672756 | 0.0040679 | -2.39063 | 2.51337
59.1 | 4.925 | 41009.85 | 0.02048 | 0.01091 | 319.6951 | 0.008804498 | 326.2425 | 0.004673905 | 0.004130592 | -2.383988 | 2.51354
59.2 | 4.934 | 41017.88 | 0.02062 | 0.011 | 319.7577 | 0.008864074 | 326.3511 | 0.00467482 | 0.004189254 | -2.377863 | 2.513685
59.3 | 4.942 | 41023.95 | 0.02077 | 0.01108 | 319.805 | 0.008927898 | 326.4474 | 0.004675512 | 0.004252386 | -2.371367 | 2.513813
59.4 | 4.95 | 41032.19 | 0.02092 | 0.01116 | 319.8693 | 0.008991712 | 326.5609 | 0.004676451 | 0.004315261 | -2.364993 | 2.513964
59.5 | 4.959 | 41038.44 | 0.02106 | 0.01125 | 319.918 | 0.009051263 | 326.6555 | 0.004677164 | 0.004374099 | -2.359111 | 2.51409
59.6 | 4.967 | 41046.67 | 0.02121 | 0.01133 | 319.9821 | 0.009115059 | 326.769 | 0.004678102 | 0.004436957 | -2.352915 | 2.514241
59.7 | 4.975 | 41055.13 | 0.02136 | 0.01141 | 320.0481 | 0.009178845 | 326.8843 | 0.004679066 | 0.00449978 | -2.346809 | 2.514394
59.8 | 4.984 | 41069.62 | 0.02151 | 0.0115 | 320.1611 | 0.009242622 | 327.0477 | 0.004680717 | 0.004561905 | -2.340854 | 2.514611
59.9 | 4.992 | 41078.01 | 0.02166 | 0.01158 | 320.2265 | 0.00930639 | 327.1626 | 0.004681673 | 0.004624717 | -2.334915 | 2.514764
60 | 5 | 41081.81 | 0.0218 | 0.01167 | 320.2561 | 0.009365898 | 327.2377 | 0.004682106 | 0.004683792 | -2.329402 | 2.514863
60.1 | 5.009 | 41085.33 | 0.02195 | 0.01175 | 320.2835 | 0.009429648 | 327.3137 | 0.004682508 | 0.00474714 | -2.323568 | 2.514964
60.2 | 5.017 | 41088.44 | 0.02209 | 0.01183 | 320.3078 | 0.009489139 | 327.3834 | 0.004682862 | 0.004806277 | -2.318191 | 2.515057
60.3 | 5.025 | 41095.2 | 0.02224 | 0.01191 | 320.3605 | 0.009552871 | 327.4853 | 0.004683633 | 0.004869238 | -2.312539 | 2.515192
60.4 | 5.034 | 41101.57 | 0.02238 | 0.012 | 320.4101 | 0.009612345 | 327.5809 | 0.004684359 | 0.004927987 | -2.30733 | 2.515319
60.5 | 5.042 | 41105.91 | 0.02253 | 0.01208 | 320.444 | 0.009676059 | 327.6636 | 0.004684853 | 0.004991205 | -2.301795 | 2.515428
60.6 | 5.05 | 41110.74 | 0.02268 | 0.01216 | 320.4816 | 0.009739763 | 327.7501 | 0.004685404 | 0.005054359 | -2.296334 | 2.515543
60.7 | 5.058 | 41113.89 | 0.02282 | 0.01224 | 320.5062 | 0.009799212 | 327.8201 | 0.004685763 | 0.005113449 | -2.291286 | 2.515636
60.8 | 5.067 | 41128.04 | 0.02297 | 0.01232 | 320.6165 | 0.009862898 | 327.981 | 0.004687375 | 0.005175522 | -2.286046 | 2.515849
60.9 | 5.075 | 41139.18 | 0.02311 | 0.0124 | 320.7033 | 0.00992233 | 328.1148 | 0.004688645 | 0.005233685 | -2.281192 | 2.516026
61 | 5.083 | 41146.71 | 0.02325 | 0.01249 | 320.762 | 0.009981753 | 328.2197 | 0.004689503 | 0.00529225 | -2.27636 | 2.516165
61.1 | 5.092 | 41151.81 | 0.0234 | 0.01257 | 320.8018 | 0.01004541 | 328.3085 | 0.004690084 | 0.005355328 | -2.271214 | 2.516282
61.2 | 5.1 | 41166.01 | 0.02355 | 0.01265 | 320.9125 | 0.01010906 | 328.47 | 0.004691703 | 0.00541736 | -2.266212 | 2.516496
61.3 | 5.108 | 41169.2 | 0.02369 | 0.01273 | 320.9373 | 0.01016846 | 328.5403 | 0.004692066 | 0.005476395 | -2.261505 | 2.516589
61.4 | 5.117 | 41184.38 | 0.02383 | 0.01281 | 321.0557 | 0.01022785 | 328.7064 | 0.004693796 | 0.005534055 | -2.256957 | 2.516808
61.5 | 5.125 | 41191.66 | 0.02397 | 0.01289 | 321.1124 | 0.01028723 | 328.8095 | 0.004694626 | 0.005592607 | -2.252386 | 2.516944
61.6 | 5.134 | 41203.3 | 0.02412 | 0.01297 | 321.2032 | 0.01035085 | 328.9506 | 0.004695953 | 0.005654895 | -2.247575 | 2.517131 | 462.381
61.7 | 5.142 | 41208.18 | 0.02427 | 0.01305 | 321.2412 | 0.01041445 | 329.0377 | 0.004696509 | 0.005717944 | -2.24276 | 2.517246
61.8 | 5.15 | 41219.27 | 0.02441 | 0.01313 | 321.3277 | 0.01047381 | 329.1713 | 0.004697773 | 0.005776036 | -2.238370077 | 2.517422
61.9 | 5.159 | 41233.89 | 0.02456 | 0.01321 | 321.4416 | 0.0105374 | 329.3362 | 0.004699439 | 0.005837957 | -2.233739 | 2.51764
62 | 5.167 | 41245.02 | 0.0247 | 0.01329 | 321.5284 | 0.01059674 | 329.4702 | 0.004700708 | 0.005896029 | -2.22944 | 2.517816
62.1 | 5.175 | 41247.06 | 0.02484 | 0.01337 | 321.5443 | 0.01065607 | 329.5315 | 0.00470094 | 0.005955128 | -2.225109 | 2.517897
62.2 | 5.184 | 41263.04 | 0.02498 | 0.01345 | 321.6689 | 0.01071539 | 329.7042 | 0.004702761 | 0.00601263 | -2.220936 | 2.518124
62.3 | 5.192 | 41272.36 | 0.02513 | 0.01352 | 321.7415 | 0.01077894 | 329.8269 | 0.004703824 | 0.00607512 | -2.216445 | 2.518286
62.4 | 5.2 | 41286.75 | 0.02527 | 0.0136 | 321.8537 | 0.01083825 | 329.987 | 0.004705464 | 0.006132786 | -2.212342 | 2.518497
62.5 | 5.209 | 41297.44 | 0.02542 | 0.01368 | 321.937 | 0.01090178 | 330.1207 | 0.004706682 | 0.006195102 | -2.207952 | 2.518673
62.6 | 5.217 | 41302.82 | 0.02557 | 0.01376 | 321.979 | 0.01096531 | 330.212 | 0.004707295 | 0.006258013 | -2.203564 | 2.518793
62.7 | 5.225 | 41310.94 | 0.02571 | 0.01384 | 322.0423 | 0.01102459 | 330.322 | 0.004708221 | 0.006316369 | -2.199532 | 2.518937
62.8 | 5.234 | 41318.73 | 0.02586 | 0.01391 | 322.103 | 0.0110881 | 330.4326 | 0.004709108 | 0.006378988 | -2.195248 | 2.519083
62.9 | 5.242 | 41316.26 | 0.026 | 0.01399 | 322.0838 | 0.01114736 | 330.4579 | 0.004708827 | 0.006438534 | -2.191213 | 2.519116
63 | 5.25 | 41332.62 | 0.02614 | 0.01407 | 322.2113 | 0.01120662 | 330.6339 | 0.004710691 | 0.006495926 | -2.187359 | 2.519347
63.1 | 5.259 | 41337.5 | 0.02628 | 0.01414 | 322.2493 | 0.01126587 | 330.718 | 0.004711248 | 0.006554618 | -2.183453 | 2.519458
63.2 | 5.267 | 41342.58 | 0.02643 | 0.01422 | 322.2889 | 0.01132934 | 330.807 | 0.004711827 | 0.00661751 | -2.179305 | 2.519575
63.3 | 5.275 | 41349.27 | 0.02657 | 0.0143 | 322.3411 | 0.01138857 | 330.9057 | 0.004712589 | 0.006675979 | -2.175485 | 2.519704
63.4 | 5.284 | 41353.67 | 0.02671 | 0.01437 | 322.3754 | 0.01144779 | 330.986 | 0.00471309 | 0.006734702 | -2.171682 | 2.51981
63.5 | 5.292 | 41355.66 | 0.02686 | 0.01444 | 322.3909 | 0.01151124 | 331.0503 | 0.004713317 | 0.00679792 | -2.167624 | 2.519894
63.6 | 5.3 | 41365.08 | 0.027 | 0.01451 | 322.4643 | 0.01157044 | 331.1709 | 0.004714391 | 0.006856053 | -2.163926 | 2.520052
63.7 | 5.309 | 41370.85 | 0.02714 | 0.01458 | 322.5093 | 0.01162964 | 331.2622 | 0.004715048 | 0.006914594 | -2.160233 | 2.520172
63.8 | 5.317 | 41375.78 | 0.02728 | 0.01466 | 322.5477 | 0.01168883 | 331.3469 | 0.00471561 | 0.006973223 | -2.156566 | 2.520283
63.9 | 5.325 | 41392.02 | 0.02742 | 0.01473 | 322.6743 | 0.01174802 | 331.5221 | 0.004717461 | 0.007030554 | -2.15301 | 2.520512
64 | 5.334 | 41407.68 | 0.02757 | 0.0148 | 322.7964 | 0.01181142 | 331.6959 | 0.004719246 | 0.007092171 | -2.149221 | 2.52074
64.1 | 5.342 | 41431.39 | 0.02771 | 0.01487 | 322.9813 | 0.01187058 | 331.9311 | 0.004721948 | 0.007148634 | -2.145777 | 2.521048
64.2 | 5.35 | 41449.27 | 0.02785 | 0.01495 | 323.1206 | 0.01192974 | 332.1196 | 0.004723986 | 0.007205754 | -2.142321 | 2.521294
64.3 | 5.359 | 41449.72 | 0.02799 | 0.01502 | 323.1242 | 0.01198889 | 332.1684 | 0.004724037 | 0.007264853 | -2.138773 | 2.521358
64.4 | 5.367 | 41465.67 | 0.02814 | 0.01509 | 323.2485 | 0.01205226 | 332.3447 | 0.004725855 | 0.007326401 | -2.135109 | 2.521589
64.5 | 5.375 | 41481.81 | 0.02828 | 0.01516 | 323.3743 | 0.01211139 | 332.5193 | 0.004727695 | 0.007383694 | -2.131726 | 2.521817
64.6 | 5.384 | 41491.37 | 0.02842 | 0.01524 | 323.4488 | 0.01217051 | 332.6413 | 0.004728784 | 0.00744173 | -2.128326 | 2.521976
64.7 | 5.392 | 41506.04 | 0.02857 | 0.01531 | 323.5632 | 0.01223385 | 332.8074 | 0.004730456 | 0.007503397 | -2.124742 | 2.522193
64.8 | 5.4 | 41512.4 | 0.02871 | 0.01538 | 323.6128 | 0.01229296 | 332.9037 | 0.004731181 | 0.007561781 | -2.121376 | 2.522319
64.9 | 5.409 | 41521.16 | 0.02885 | 0.01546 | 323.6811 | 0.01235206 | 333.0193 | 0.004732179 | 0.007619883 | -2.118052 | 2.522469
65 | 5.417 | 41521.34 | 0.029 | 0.01553 | 323.6825 | 0.01241537 | 333.0693 | 0.0047322 | 0.007683175 | -2.114459 | 2.522535
65.1 | 5.425 | 41531.12 | 0.02914 | 0.0156 | 323.7587 | 0.01247446 | 333.193 | 0.004733314 | 0.007741144 | -2.111195 | 2.522696
65.2 | 5.434 | 41534.85 | 0.02928 | 0.01567 | 323.7878 | 0.01253353 | 333.2683 | 0.00473374 | 0.007799794 | -2.107917 | 2.522794
65.3 | 5.442 | 41537.02 | 0.02942 | 0.01575 | 323.8047 | 0.0125926 | 333.331 | 0.004733987 | 0.007858615 | -2.104654 | 2.522876
65.4 | 5.45 | 41540.89 | 0.02957 | 0.01582 | 323.8349 | 0.01265588 | 333.4107 | 0.004734428 | 0.007921451 | -2.101195 | 2.522979
65.5 | 5.459 | 41542.09 | 0.02972 | 0.01589 | 323.8442 | 0.01271915 | 333.4689 | 0.004734565 | 0.007984583 | -2.097748 | 2.523055
65.6 | 5.467 | 41542.77 | 0.02986 | 0.01596 | 323.8495 | 0.01277819 | 333.5197 | 0.004734642 | 0.008043548 | -2.094552 | 2.523121
65.7 | 5.475 | 41546.74 | 0.03 | 0.01603 | 323.8805 | 0.01283722 | 333.5969 | 0.004735095 | 0.00810213 | -2.091401 | 2.523222
65.8 | 5.484 | 41550.25 | 0.03014 | 0.0161 | 323.9078 | 0.01289625 | 333.6704 | 0.004735495 | 0.008160756 | -2.08827 | 2.523318
65.9 | 5.492 | 41549.53 | 0.03028 | 0.01618 | 323.9022 | 0.01295527 | 333.71 | 0.004735413 | 0.008219857 | -2.085136 | 2.523369
66 | 5.5 | 41552.85 | 0.03042 | 0.01625 | 323.9281 | 0.01301428 | 333.782 | 0.004735791 | 0.008278488 | -2.082049 | 2.523463
66.1 | 5.509 | 41559.3 | 0.03057 | 0.01632 | 323.9784 | 0.0130775 | 333.8824 | 0.004736526 | 0.00834097 | -2.078783 | 2.523594
66.2 | 5.517 | 41562.39 | 0.03071 | 0.01639 | 324.0025 | 0.01313649 | 333.9526 | 0.004736878 | 0.008399611 | -2.075741 | 2.523685
66.3 | 5.525 | 41566.85 | 0.03086 | 0.01646 | 324.0372 | 0.01319969 | 334.037 | 0.004737387 | 0.008462302 | -2.072512 | 2.523795
66.4 | 5.534 | 41573.17 | 0.03099 | 0.01654 | 324.0865 | 0.01325445 | 334.13 | 0.004738107 | 0.008516346 | -2.069747 | 2.523915
66.5 | 5.542 | 41577.12 | 0.03114 | 0.01661 | 324.1173 | 0.01331763 | 334.2103 | 0.004738557 | 0.008579077 | -2.066559 | 2.52402
66.6 | 5.55 | 41576.8 | 0.03128 | 0.01668 | 324.1148 | 0.0133766 | 334.2531 | 0.004738521 | 0.008638075 | -2.063583 | 2.524075
66.7 | 5.559 | 41583.77 | 0.03142 | 0.01675 | 324.1691 | 0.01343555 | 334.3545 | 0.004739315 | 0.008696233 | -2.060669 | 2.524207
66.8 | 5.567 | 41588.53 | 0.03157 | 0.01683 | 324.2063 | 0.0134987 | 334.4414 | 0.004739858 | 0.008758846 | -2.057553 | 2.52432
66.9 | 5.575 | 41591.62 | 0.03171 | 0.0169 | 324.2303 | 0.01355764 | 334.5117 | 0.00474021 | 0.00881743 | -2.054658 | 2.524411
67 | 5.584 | 41600.28 | 0.03186 | 0.01697 | 324.2979 | 0.01362078 | 334.63 | 0.004741197 | 0.008879581 | -2.051608 | 2.524565
67.1 | 5.592 | 41601.15 | 0.032 | 0.01704 | 324.3046 | 0.0136797 | 334.6824 | 0.004741296 | 0.008938401 | -2.04874 | 2.524633
67.2 | 5.6 | 41606.8 | 0.03214 | 0.01711 | 324.3487 | 0.01373861 | 334.7732 | 0.00474194 | 0.008996669 | -2.045918 | 2.524751
67.3 | 5.609 | 41615.9 | 0.03228 | 0.01719 | 324.4196 | 0.01379751 | 334.8919 | 0.004742977 | 0.009054536 | -2.043134 | 2.524905
67.4 | 5.617 | 41622.06 | 0.03242 | 0.01726 | 324.4676 | 0.01385641 | 334.9869 | 0.004743679 | 0.00911273 | -2.040351 | 2.525028
67.5 | 5.625 | 41628.47 | 0.03257 | 0.01733 | 324.5176 | 0.0139195 | 335.0871 | 0.00474441 | 0.009175094 | -2.03739 | 2.525158
67.6 | 5.633 | 41633.98 | 0.03271 | 0.0174 | 324.5606 | 0.01397838 | 335.1769 | 0.004745037 | 0.009233345 | -2.034641 | 2.525274
67.7 | 5.642 | 41641.5 | 0.03286 | 0.01747 | 324.6192 | 0.01404146 | 335.2862 | 0.004745895 | 0.009295564 | -2.031724 | 2.525416
67.8 | 5.65 | 41649.89 | 0.033 | 0.01755 | 324.6846 | 0.01410032 | 335.3992 | 0.004746851 | 0.009353471 | -2.029027 | 2.525562
67.9 | 5.659 | 41661.5 | 0.03314 | 0.01762 | 324.7751 | 0.01415918 | 335.5381 | 0.004748174 | 0.009411002 | -2.026364 | 2.525742
68 | 5.667 | 41668.93 | 0.03328 | 0.01769 | 324.833 | 0.01421802 | 335.6435 | 0.004749021 | 0.009469003 | -2.023696 | 2.525878
68.1 | 5.675 | 41679.09 | 0.03343 | 0.01777 | 324.9122 | 0.01428106 | 335.774 | 0.004750179 | 0.009530886 | -2.020867 | 2.526047
68.2 | 5.683 | 41679.89 | 0.03357 | 0.01784 | 324.9185 | 0.0143399 | 335.826 | 0.00475027 | 0.009589625 | -2.018198 | 2.526114
68.3 | 5.692 | 41695.87 | 0.03372 | 0.01791 | 325.043 | 0.01440292 | 336.0035 | 0.004752091 | 0.009650828 | -2.015435 | 2.526344
68.4 | 5.7 | 41711.78 | 0.03386 | 0.01798 | 325.1671 | 0.01446173 | 336.1772 | 0.004753904 | 0.009707828 | -2.012878 | 2.526568
68.5 | 5.709 | 41719.74 | 0.034 | 0.01805 | 325.2291 | 0.01452054 | 336.2869 | 0.004754812 | 0.009765727 | -2.010295 | 2.52671
68.6 | 5.717 | 41723.58 | 0.03414 | 0.01812 | 325.259 | 0.01457934 | 336.3634 | 0.004755249 | 0.009824088 | -2.007708 | 2.526809
68.7 | 5.725 | 41737.75 | 0.03429 | 0.0182 | 325.3695 | 0.01464233 | 336.5264 | 0.004756864 | 0.009885462 | -2.005003 | 2.527019
68.8 | 5.734 | 41748.13 | 0.03443 | 0.01827 | 325.4504 | 0.01470111 | 336.6557 | 0.004758047 | 0.00994306 | -2.00248 | 2.527186
68.9 | 5.742 | 41752.75 | 0.03457 | 0.01834 | 325.4864 | 0.01475988 | 336.7385 | 0.004758574 | 0.01000131 | -1.999943 | 2.527293
69 | 5.75 | 41768.26 | 0.03472 | 0.01841 | 325.6074 | 0.01482284 | 336.9124 | 0.004760341 | 0.0100625 | -1.997294 | 2.527517
69.1 | 5.759 | 41780.57 | 0.03486 | 0.01848 | 325.7033 | 0.0148816 | 337.0573 | 0.004761744 | 0.01011986 | -1.994826 | 2.527704
69.2 | 5.767 | 41789.89 | 0.035 | 0.01856 | 325.776 | 0.01494035 | 337.1781 | 0.004762807 | 0.01017754 | -1.992357 | 2.527859
69.3 | 5.775 | 41794.22 | 0.03514 | 0.01863 | 325.8097 | 0.01499909 | 337.2587 | 0.0047633 | 0.01023579 | -1.989879 | 2.527963
69.4 | 5.784 | 41810.02 | 0.03529 | 0.0187 | 325.9329 | 0.01506202 | 337.4351 | 0.004765101 | 0.01029692 | -1.987293 | 2.52819
69.5 | 5.792 | 41820.16 | 0.03543 | 0.01877 | 326.0119 | 0.01512074 | 337.5625 | 0.004766256 | 0.01035449 | -1.984871 | 2.528354
69.6 | 5.8 | 41833.76 | 0.03557 | 0.01884 | 326.118 | 0.01517946 | 337.718 | 0.004767806 | 0.01041165 | -1.98248 | 2.528554
69.7 | 5.809 | 41846.69 | 0.03572 | 0.01892 | 326.2188 | 0.01524236 | 337.8713 | 0.00476928 | 0.01047308 | -1.979925 | 2.528751
69.8 | 5.817 | 41849.25 | 0.03586 | 0.01899 | 326.2387 | 0.01530106 | 337.9376 | 0.004769572 | 0.01053149 | -1.97751 | 2.528837
69.9 | 5.825 | 41859.64 | 0.036 | 0.01906 | 326.3197 | 0.01535976 | 338.0672 | 0.004770756 | 0.010589 | -1.975145 | 2.529003
70 | 5.834 | 41870.84 | 0.03615 | 0.01913 | 326.407 | 0.01542263 | 338.2066 | 0.004772032 | 0.0106506 | -1.972626 | 2.529182
70.1 | 5.842 | 41886.56 | 0.03629 | 0.01921 | 326.5296 | 0.01548131 | 338.3793 | 0.004773824 | 0.01070748 | -1.970313 | 2.529404
70.2 | 5.85 | 41885.33 | 0.03643 | 0.01928 | 326.52 | 0.01553998 | 338.4151 | 0.004773684 | 0.01076629 | -1.967934 | 2.52945
70.3 | 5.859 | 41895 | 0.03658 | 0.01935 | 326.5954 | 0.01560283 | 338.5422 | 0.004774786 | 0.01082804 | -1.96545 | 2.529613
70.4 | 5.867 | 41901.41 | 0.03672 | 0.01942 | 326.6453 | 0.01566148 | 338.6397 | 0.004775517 | 0.01088596 | -1.963133 | 2.529738
70.5 | 5.875 | 41906.82 | 0.03687 | 0.01949 | 326.6875 | 0.01572431 | 338.7325 | 0.004776133 | 0.01094818 | -1.960658 | 2.529857
70.6 | 5.884 | 41920.71 | 0.03701 | 0.01956 | 326.7958 | 0.01578294 | 338.8905 | 0.004777716 | 0.01100523 | -1.958401 | 2.530059
70.7 | 5.892 | 41924.23 | 0.03715 | 0.01964 | 326.8232 | 0.01584157 | 338.9647 | 0.004778117 | 0.01106345 | -1.956109 | 2.530154
70.8 | 5.9 | 41930.87 | 0.03729 | 0.01971 | 326.875 | 0.01590019 | 339.0642 | 0.004778874 | 0.01112132 | -1.953844 | 2.530282
70.9 | 5.909 | 41934.77 | 0.03743 | 0.01978 | 326.9054 | 0.0159588 | 339.1415 | 0.004779319 | 0.01117948 | -1.951578 | 2.530381
71 | 5.917 | 41938.52 | 0.03758 | 0.01985 | 326.9346 | 0.01602159 | 339.2208 | 0.004779746 | 0.01124185 | -1.949162 | 2.530483
71.1 | 5.925 | 41943.29 | 0.03772 | 0.01992 | 326.9718 | 0.01608019 | 339.3052 | 0.00478029 | 0.0112999 | -1.946926 | 2.530591
71.2 | 5.934 | 41950.74 | 0.03786 | 0.01999 | 327.0299 | 0.01613877 | 339.4112 | 0.004781139 | 0.01135764 | -1.944712 | 2.530726
71.3 | 5.942 | 41956.75 | 0.03801 | 0.02006 | 327.0767 | 0.01620154 | 339.5089 | 0.004781824 | 0.01141971 | -1.942345 | 2.530851
71.4 | 5.95 | 41964.97 | 0.03815 | 0.02013 | 327.1408 | 0.01626011 | 339.6212 | 0.004782761 | 0.01147735 | -1.940158 | 2.530995
71.5 | 5.959 | 41968.25 | 0.0383 | 0.02021 | 327.1664 | 0.01632285 | 339.6969 | 0.004783134 | 0.01153972 | -1.937805 | 2.531092
71.6 | 5.967 | 41970.02 | 0.03843 | 0.02028 | 327.1802 | 0.01637723 | 339.7537 | 0.004783336 | 0.01159389 | -1.935771 | 2.531164
71.7 | 5.975 | 41978.45 | 0.03858 | 0.02035 | 327.2459 | 0.01643996 | 339.8711 | 0.004784297 | 0.01165566 | -1.933463 | 2.531314
71.8 | 5.984 | 41982.8 | 0.03872 | 0.02042 | 327.2798 | 0.01649849 | 339.9521 | 0.004784793 | 0.0117137 | -1.931306 | 2.531418
71.9 | 5.992 | 41984.47 | 0.03887 | 0.02049 | 327.2928 | 0.01656121 | 340.0147 | 0.004784983 | 0.01177622 | -1.928994 | 2.531498
72 | 6 | 41986.45 | 0.03901 | 0.02056 | 327.3083 | 0.01661973 | 340.0766 | 0.004785209 | 0.01183452 | -1.926849 | 2.531577
72.1 | 6.009 | 41993.5 | 0.03915 | 0.02063 | 327.3632 | 0.01667824 | 340.1795 | 0.004786012 | 0.01189223 | -1.924737 | 2.531708
72.2 | 6.017 | 41998.64 | 0.03929 | 0.0207 | 327.4033 | 0.01673675 | 340.267 | 0.004786598 | 0.01195015 | -1.922627 | 2.53182
72.3 | 6.025 | 42002.12 | 0.03944 | 0.02078 | 327.4304 | 0.01679943 | 340.3443 | 0.004786995 | 0.01201243 | -1.920369 | 2.531918
72.4 | 6.034 | 42004.77 | 0.03958 | 0.02085 | 327.4511 | 0.01685792 | 340.4116 | 0.004787297 | 0.01207062 | -1.91827 | 2.532004
72.5 | 6.042 | 42007.18 | 0.03972 | 0.02092 | 327.4699 | 0.0169164 | 340.477 | 0.004787571 | 0.01212883 | -1.916181 | 2.532088
72.6 | 6.05 | 42009.73 | 0.03987 | 0.02099 | 327.4897 | 0.01697905 | 340.5468 | 0.004787862 | 0.01219119 | -1.913954 | 2.532177
72.7 | 6.059 | 42017.36 | 0.04001 | 0.02106 | 327.5492 | 0.01703752 | 340.6545 | 0.004788731 | 0.01224878 | -1.911907 | 2.532314
72.8 | 6.067 | 42023.58 | 0.04015 | 0.02113 | 327.5977 | 0.01709597 | 340.7508 | 0.00478944 | 0.01230653 | -1.909864 | 2.532437
72.9 | 6.075 | 42029.34 | 0.04029 | 0.0212 | 327.6426 | 0.01715442 | 340.8433 | 0.004790097 | 0.01236433 | -1.90783 | 2.532555
73 | 6.084 | 42036.96 | 0.04044 | 0.02128 | 327.702 | 0.01721704 | 340.9543 | 0.004790965 | 0.01242608 | -1.905666 | 2.532696
73.1 | 6.092 | 42039.86 | 0.04058 | 0.02135 | 327.7246 | 0.01727547 | 341.0237 | 0.004791296 | 0.01248418 | -1.90364 | 2.532785
73.2 | 6.1 | 42040.62 | 0.04072 | 0.02142 | 327.7306 | 0.0173339 | 341.0757 | 0.004791382 | 0.01254252 | -1.901615 | 2.532851
73.3 | 6.109 | 42049.27 | 0.04087 | 0.02149 | 327.798 | 0.01739649 | 341.1951 | 0.004792368 | 0.01260412 | -1.899487 | 2.533003
73.4 | 6.117 | 42066.59 | 0.04102 | 0.02156 | 327.933 | 0.01745907 | 341.3848 | 0.004794342 | 0.01266473 | -1.897404 | 2.533244
73.5 | 6.125 | 42066.33 | 0.04116 | 0.02163 | 327.931 | 0.01751747 | 341.4286 | 0.004794313 | 0.01272316 | -1.895405 | 2.5333
73.6 | 6.134 | 42076.24 | 0.0413 | 0.0217 | 328.0082 | 0.01757587 | 341.555 | 0.004795442 | 0.01278043 | -1.893455 | 2.533461
73.7 | 6.142 | 42089.82 | 0.04144 | 0.02177 | 328.1141 | 0.01763425 | 341.7111 | 0.00479699 | 0.01283726 | -1.891528 | 2.533659
73.8 | 6.15 | 42106.45 | 0.04158 | 0.02184 | 328.2437 | 0.01769263 | 341.8921 | 0.004798885 | 0.01289375 | -1.889621 | 2.533889
73.9 | 6.159 | 42112.98 | 0.04173 | 0.02192 | 328.2946 | 0.01775517 | 341.9944 | 0.004799629 | 0.01295554 | -1.887544 | 2.534019
74 | 6.167 | 42119.08 | 0.04187 | 0.02199 | 328.3422 | 0.01781353 | 342.0899 | 0.004800324 | 0.01301321 | -1.885616 | 2.53414
74.1 | 6.175 | 42131.21 | 0.04201 | 0.02206 | 328.4368 | 0.01787189 | 342.2344 | 0.004801707 | 0.01307018 | -1.883718 | 2.534324
74.2 | 6.183 | 42132.66 | 0.04216 | 0.02213 | 328.4481 | 0.0179344 | 342.2954 | 0.004801872 | 0.01313253 | -1.881652 | 2.534401
74.3 | 6.192 | 42143.33 | 0.04231 | 0.0222 | 328.5312 | 0.0179969 | 342.4314 | 0.004803088 | 0.01319382 | -1.87963 | 2.534574
74.4 | 6.2 | 42153.7 | 0.04245 | 0.02227 | 328.6121 | 0.01805523 | 342.5617 | 0.00480427 | 0.01325096 | -1.877753 | 2.534739
74.5 | 6.209 | 42150.57 | 0.04259 | 0.02234 | 328.5877 | 0.01811356 | 342.5822 | 0.004803913 | 0.01330964 | -1.875834 | 2.534765
74.6 | 6.217 | 42156.54 | 0.04273 | 0.02241 | 328.6342 | 0.01817187 | 342.6768 | 0.004804594 | 0.01336727 | -1.873957 | 2.534885
74.7 | 6.225 | 42161.82 | 0.04288 | 0.02248 | 328.6754 | 0.01823434 | 342.769 | 0.004805196 | 0.01342914 | -1.871952 | 2.535002
74.8 | 6.234 | 42166.4 | 0.04302 | 0.02255 | 328.7111 | 0.01829264 | 342.8522 | 0.004805718 | 0.01348692 | -1.870087 | 2.535107
74.9 | 6.242 | 42173.46 | 0.04317 | 0.02263 | 328.7661 | 0.01835509 | 342.959 | 0.004806522 | 0.01354857 | -1.868107 | 2.535242
75 | 6.25 | 42176.51 | 0.04331 | 0.0227 | 328.7899 | 0.01841337 | 343.0298 | 0.00480687 | 0.0136065 | -1.866254 | 2.535332
75.1 | 6.259 | 42183.59 | 0.04345 | 0.02277 | 328.8451 | 0.01847164 | 343.1334 | 0.004807677 | 0.01366397 | -1.864423 | 2.535463
75.2 | 6.267 | 42185.9 | 0.04359 | 0.02284 | 328.8631 | 0.01852991 | 343.1982 | 0.00480794 | 0.01372197 | -1.862584 | 2.535545
75.3 | 6.275 | 42195.36 | 0.04374 | 0.02291 | 328.9368 | 0.01859233 | 343.3245 | 0.004809018 | 0.01378331 | -1.860646 | 2.535705
75.4 | 6.284 | 42203.56 | 0.04389 | 0.02298 | 329.0008 | 0.01865474 | 343.4406 | 0.004809953 | 0.01384478 | -1.858714 | 2.535852
75.5 | 6.292 | 42210.33 | 0.04403 | 0.02306 | 329.0535 | 0.01871298 | 343.5418 | 0.004810724 | 0.01390225 | -1.856915 | 2.53598
75.6 | 6.3 | 42218.7 | 0.04418 | 0.02313 | 329.1188 | 0.01877537 | 343.6593 | 0.004811678 | 0.01396369 | -1.855 | 2.536128
75.7 | 6.309 | 42225.81 | 0.04432 | 0.0232 | 329.1742 | 0.0188336 | 343.7632 | 0.004812489 | 0.01402111 | -1.853218 | 2.536259
75.8 | 6.317 | 42232.88 | 0.04446 | 0.02327 | 329.2293 | 0.01889181 | 343.8669 | 0.004813294 | 0.01407852 | -1.851443 | 2.53639
75.9 | 6.325 | 42243.82 | 0.0446 | 0.02334 | 329.3146 | 0.01895002 | 344.002 | 0.004814541 | 0.01413548 | -1.849689 | 2.536561
76 | 6.334 | 42258.61 | 0.04475 | 0.02341 | 329.4299 | 0.01901238 | 344.1719 | 0.004816227 | 0.01419615 | -1.847829 | 2.536775
76.1 | 6.342 | 42262.45 | 0.04489 | 0.02348 | 329.4598 | 0.01907057 | 344.2493 | 0.004816664 | 0.01425391 | -1.846066 | 2.536873
76.2 | 6.35 | 42271.49 | 0.04504 | 0.02355 | 329.5303 | 0.01913291 | 344.3724 | 0.004817695 | 0.01431522 | -1.844202 | 2.537028
76.3 | 6.359 | 42281.79 | 0.04518 | 0.02362 | 329.6106 | 0.01919109 | 344.5024 | 0.004818869 | 0.01437222 | -1.842476 | 2.537192
76.4 | 6.367 | 42285.82 | 0.04533 | 0.02369 | 329.642 | 0.01925341 | 344.5847 | 0.004819328 | 0.01443409 | -1.840611 | 2.537296
76.5 | 6.375 | 42288.89 | 0.04547 | 0.02376 | 329.666 | 0.01931158 | 344.6559 | 0.004819678 | 0.0144919 | -1.838875 | 2.537386
76.6 | 6.384 | 42303.57 | 0.04561 | 0.02383 | 329.7804 | 0.01936973 | 344.8217 | 0.004821351 | 0.01454838 | -1.837185 | 2.537595
76.7 | 6.392 | 42313.81 | 0.04576 | 0.02391 | 329.8602 | 0.01943203 | 344.9546 | 0.004822518 | 0.01460951 | -1.835364 | 2.537762
76.8 | 6.4 | 42312.82 | 0.0459 | 0.02398 | 329.8525 | 0.01949016 | 344.9927 | 0.004822405 | 0.01466776 | -1.833636 | 2.53781
76.9 | 6.408 | 42325 | 0.04604 | 0.02405 | 329.9475 | 0.01954829 | 345.1382 | 0.004823793 | 0.0147245 | -1.831959 | 2.537993
77 | 6.417 | 42339.05 | 0.04619 | 0.02412 | 330.057 | 0.01961056 | 345.3023 | 0.004825395 | 0.01478517 | -1.830174 | 2.538199
77.1 | 6.425 | 42342.69 | 0.04634 | 0.02419 | 330.0854 | 0.01967283 | 345.3815 | 0.004825809 | 0.01484702 | -1.828361 | 2.538299
77.2 | 6.434 | 42343.88 | 0.04648 | 0.02426 | 330.0946 | 0.01973093 | 345.4374 | 0.004825945 | 0.01490499 | -1.826668 | 2.538369
77.3 | 6.442 | 42349.11 | 0.04663 | 0.02433 | 330.1354 | 0.01979318 | 345.5296 | 0.004826541 | 0.01496664 | -1.824876 | 2.538485
77.4 | 6.45 | 42353.01 | 0.04677 | 0.0244 | 330.1658 | 0.01985127 | 345.6077 | 0.004826986 | 0.01502428 | -1.823206 | 2.538583
77.5 | 6.459 | 42357.77 | 0.04692 | 0.02447 | 330.2029 | 0.0199135 | 345.696 | 0.004827528 | 0.01508597 | -1.821427 | 2.538694
77.6 | 6.467 | 42360.3 | 0.04706 | 0.02454 | 330.2226 | 0.01997157 | 345.7629 | 0.004827816 | 0.01514375 | -1.819766 | 2.538778
77.7 | 6.475 | 42362.91 | 0.0472 | 0.02462 | 330.243 | 0.02002963 | 345.8305 | 0.004828114 | 0.01520152 | -1.818113 | 2.538863
77.8 | 6.484 | 42364.51 | 0.04735 | 0.02469 | 330.2555 | 0.02009184 | 345.8931 | 0.004828296 | 0.01526354 | -1.816345 | 2.538942
77.9 | 6.492 | 42368.02 | 0.0475 | 0.02476 | 330.2828 | 0.02015403 | 345.9713 | 0.004828696 | 0.01532534 | -1.81459 | 2.53904
78 | 6.5 | 42372.49 | 0.04764 | 0.02483 | 330.3177 | 0.02021207 | 346.054 | 0.004829206 | 0.01538287 | -1.812963 | 2.539144
78.1 | 6.509 | 42373.96 | 0.04778 | 0.0249 | 330.3291 | 0.0202701 | 346.1123 | 0.004829373 | 0.01544073 | -1.811332 | 2.539217
78.2 | 6.517 | 42379.03 | 0.04793 | 0.02497 | 330.3687 | 0.02033227 | 346.2032 | 0.004829951 | 0.01550232 | -1.809603 | 2.539331
78.3 | 6.525 | 42382.98 | 0.04807 | 0.02504 | 330.3994 | 0.02039029 | 346.2817 | 0.004830401 | 0.01555989 | -1.807994 | 2.53943
78.4 | 6.534 | 42387.05 | 0.04822 | 0.02511 | 330.4312 | 0.02045244 | 346.3646 | 0.004830865 | 0.01562158 | -1.806275 | 2.539533
78.5 | 6.542 | 42387.47 | 0.04837 | 0.02518 | 330.4344 | 0.02051458 | 346.4176 | 0.004830913 | 0.01568367 | -1.804552 | 2.5396
78.6 | 6.55 | 42392.92 | 0.04851 | 0.02526 | 330.4769 | 0.02057258 | 346.5084 | 0.004831534 | 0.01574104 | -1.802967 | 2.539714
78.7 | 6.559 | 42398 | 0.04865 | 0.02533 | 330.5165 | 0.02063056 | 346.5962 | 0.004832113 | 0.01579845 | -1.801386 | 2.539824
78.8 | 6.567 | 42406.73 | 0.0488 | 0.0254 | 330.5846 | 0.02069268 | 346.7171 | 0.004833108 | 0.01585957 | -1.799709 | 2.539975
78.9 | 6.575 | 42414.09 | 0.04894 | 0.02547 | 330.642 | 0.02075065 | 346.8236 | 0.004833947 | 0.0159167 | -1.798147 | 2.540109
79 | 6.584 | 42428.49 | 0.04909 | 0.02554 | 330.7542 | 0.02081275 | 346.9909 | 0.004835588 | 0.01597716 | -1.7965 | 2.540318
79.1 | 6.592 | 42433.39 | 0.04923 | 0.02561 | 330.7924 | 0.0208707 | 347.0773 | 0.004836146 | 0.01603455 | -1.794943 | 2.540426
79.2 | 6.6 | 42442.88 | 0.04938 | 0.02568 | 330.8664 | 0.02093278 | 347.2046 | 0.004837228 | 0.01609555 | -1.793294 | 2.540585
79.3 | 6.609 | 42452.57 | 0.04952 | 0.02575 | 330.9419 | 0.02099072 | 347.3302 | 0.004838332 | 0.01615239 | -1.791763 | 2.540743
79.4 | 6.617 | 42456.54 | 0.04966 | 0.02582 | 330.9729 | 0.02104865 | 347.409 | 0.004838785 | 0.01620986 | -1.790221 | 2.540841
79.5 | 6.625 | 42463.53 | 0.04981 | 0.02589 | 331.0274 | 0.02111071 | 347.5159 | 0.004839582 | 0.01627112 | -1.788582 | 2.540975
79.6 | 6.634 | 42469.49 | 0.04996 | 0.02596 | 331.0738 | 0.02117275 | 347.6143 | 0.004840261 | 0.01633249 | -1.786948 | 2.541098
79.7 | 6.642 | 42474.47 | 0.0501 | 0.02603 | 331.1127 | 0.02123066 | 347.7014 | 0.004840828 | 0.01638983 | -1.785426 | 2.541206
79.8 | 6.65 | 42480.03 | 0.05025 | 0.0261 | 331.156 | 0.02129269 | 347.7966 | 0.004841462 | 0.01645123 | -1.783802 | 2.541325
79.9 | 6.659 | 42482.98 | 0.05039 | 0.02617 | 331.179 | 0.02135058 | 347.8671 | 0.004841798 | 0.01650878 | -1.782285 | 2.541413
80 | 6.667 | 42485.67 | 0.05054 | 0.02624 | 331.2 | 0.02141259 | 347.9388 | 0.004842105 | 0.01657049 | -1.780665 | 2.541503
80.1 | 6.675 | 42490.16 | 0.05068 | 0.02631 | 331.235 | 0.02147047 | 348.022 | 0.004842617 | 0.01662785 | -1.779164 | 2.541607
80.2 | 6.684 | 42493.17 | 0.05083 | 0.02638 | 331.2584 | 0.02153246 | 348.0963 | 0.00484296 | 0.0166895 | -1.777557 | 2.541699
80.3 | 6.692 | 42494.81 | 0.05097 | 0.02646 | 331.2712 | 0.02159032 | 348.1561 | 0.004843147 | 0.01674717 | -1.776059 | 2.541774
80.4 | 6.7 | 42500.09 | 0.05112 | 0.02653 | 331.3124 | 0.0216523 | 348.2491 | 0.004843748 | 0.01680855 | -1.77447 | 2.54189
80.5 | 6.709 | 42502.5 | 0.05127 | 0.0266 | 331.3312 | 0.02171427 | 348.3185 | 0.004844023 | 0.01687025 | -1.772879 | 2.541977
80.6 | 6.717 | 42503.57 | 0.05141 | 0.02667 | 331.3395 | 0.0217721 | 348.3737 | 0.004844145 | 0.01692796 | -1.771395 | 2.542045
80.7 | 6.725 | 42506.88 | 0.05156 | 0.02674 | 331.3653 | 0.02183406 | 348.4505 | 0.004844522 | 0.01698954 | -1.769818 | 2.542141
80.8 | 6.734 | 42509.86 | 0.0517 | 0.02681 | 331.3885 | 0.02189187 | 348.5213 | 0.004844862 | 0.01704701 | -1.768352 | 2.542229
80.9 | 6.742 | 42508.81 | 0.05185 | 0.02688 | 331.3804 | 0.02195381 | 348.5624 | 0.004844742 | 0.01710907 | -1.766774 | 2.542281
81 | 6.75 | 42512.87 | 0.052 | 0.02695 | 331.412 | 0.02201574 | 348.6454 | 0.004845205 | 0.01717053 | -1.765216 | 2.542384
81.1 | 6.758 | 42515.68 | 0.05214 | 0.02702 | 331.4339 | 0.02207353 | 348.7149 | 0.004845525 | 0.01722801 | -1.763765 | 2.54247
81.2 | 6.767 | 42521.6 | 0.05229 | 0.02709 | 331.4801 | 0.02213544 | 348.8132 | 0.0048462 | 0.01728924 | -1.762224 | 2.542593
81.3 | 6.775 | 42522.08 | 0.05244 | 0.02716 | 331.4838 | 0.02219735 | 348.8668 | 0.004846255 | 0.01735109 | -1.760673 | 2.54266
81.4 | 6.784 | 42528.76 | 0.05259 | 0.02723 | 331.5359 | 0.02225924 | 348.9714 | 0.004847016 | 0.01741222 | -1.759146 | 2.54279
81.5 | 6.792 | 42530.73 | 0.05273 | 0.0273 | 331.5512 | 0.022317 | 349.0339 | 0.00484724 | 0.01746976 | -1.757713 | 2.542868
81.6 | 6.8 | 42531.63 | 0.05288 | 0.02738 | 331.5583 | 0.02237888 | 349.0911 | 0.004847343 | 0.01753153 | -1.75618 | 2.542939
81.7 | 6.808 | 42533.88 | 0.05302 | 0.02745 | 331.5758 | 0.02243662 | 349.1559 | 0.004847599 | 0.01758902 | -1.754758 | 2.543019
81.8 | 6.817 | 42540.55 | 0.05317 | 0.02752 | 331.6278 | 0.02249848 | 349.2604 | 0.00484836 | 0.01765012 | -1.753252 | 2.543149
81.9 | 6.825 | 42546.74 | 0.05332 | 0.02759 | 331.676 | 0.02256033 | 349.361 | 0.004849065 | 0.01771127 | -1.75175 | 2.543274
82 | 6.834 | 42549.08 | 0.05347 | 0.02766 | 331.6943 | 0.02262217 | 349.43 | 0.004849332 | 0.01777284 | -1.750243 | 2.54336
82.1 | 6.842 | 42555.79 | 0.05362 | 0.02773 | 331.7466 | 0.02268401 | 349.5348 | 0.004850096 | 0.01783391 | -1.748753 | 2.54349
82.2 | 6.85 | 42564.14 | 0.05376 | 0.0278 | 331.8117 | 0.02274171 | 349.6499 | 0.004851048 | 0.01789066 | -1.747374 | 2.543633
82.3 | 6.859 | 42562.61 | 0.0539 | 0.02787 | 331.7998 | 0.0227994 | 349.6838 | 0.004850874 | 0.01794853 | -1.745971 | 2.543675
82.4 | 6.867 | 42571.83 | 0.05405 | 0.02794 | 331.8716 | 0.02286121 | 349.8093 | 0.004851925 | 0.01800929 | -1.744503 | 2.543831
82.5 | 6.875 | 42575.21 | 0.0542 | 0.02802 | 331.898 | 0.02292301 | 349.8869 | 0.00485231 | 0.0180707 | -1.743025 | 2.543928
82.6 | 6.884 | 42578.17 | 0.05435 | 0.02809 | 331.9211 | 0.0229848 | 349.961 | 0.004852647 | 0.01813216 | -1.741551 | 2.54402
82.7 | 6.892 | 42588.22 | 0.0545 | 0.02816 | 331.9994 | 0.02304658 | 350.0934 | 0.004853793 | 0.01819279 | -1.740101 | 2.544184
82.8 | 6.9 | 42587.77 | 0.05465 | 0.02823 | 331.9959 | 0.02310836 | 350.1395 | 0.004853741 | 0.01825462 | -1.738627 | 2.544241
82.9 | 6.909 | 42597.04 | 0.0548 | 0.0283 | 332.0682 | 0.02317012 | 350.2655 | 0.004854798 | 0.01831532 | -1.737185 | 2.544397
83 | 6.917 | 42602.2 | 0.05495 | 0.02837 | 332.1084 | 0.02323188 | 350.3577 | 0.004855386 | 0.01837649 | -1.735737 | 2.544512
83.1 | 6.925 | 42606.48 | 0.05509 | 0.02844 | 332.1418 | 0.02328951 | 350.4394 | 0.004855874 | 0.01843363 | -1.734389 | 2.544613
83.2 | 6.934 | 42609.74 | 0.05524 | 0.02851 | 332.1672 | 0.02335125 | 350.5161 | 0.004856245 | 0.018495 | -1.732946 | 2.544708
83.3 | 6.942 | 42621.33 | 0.05539 | 0.02858 | 332.2575 | 0.02341297 | 350.6613 | 0.004857566 | 0.01855541 | -1.731529 | 2.544888
83.4 | 6.95 | 42621.18 | 0.05554 | 0.02865 | 332.2563 | 0.0234747 | 350.7099 | 0.004857549 | 0.01861715 | -1.730087 | 2.544948
83.5 | 6.959 | 42633.62 | 0.05568 | 0.02873 | 332.3533 | 0.02353229 | 350.8588 | 0.004858967 | 0.01867333 | -1.728778 | 2.545132
83.6 | 6.967 | 42644.59 | 0.05583 | 0.0288 | 332.4388 | 0.023594 | 350.9989 | 0.004860217 | 0.01873378 | -1.727375 | 2.545306
83.7 | 6.975 | 42651.07 | 0.05598 | 0.02887 | 332.4894 | 0.02365569 | 351.1021 | 0.004860956 | 0.01879474 | -1.725964 | 2.545433
83.8 | 6.984 | 42642.65 | 0.05613 | 0.02894 | 332.4237 | 0.02371738 | 351.0827 | 0.004859996 | 0.01885738 | -1.724519 | 2.545409
83.9 | 6.992 | 42655.57 | 0.05628 | 0.02901 | 332.5244 | 0.02377906 | 351.2389 | 0.004861468 | 0.01891759 | -1.723134 | 2.545603
84 | 7 | 42663.51 | 0.05643 | 0.02908 | 332.5863 | 0.02384073 | 351.3542 | 0.004862373 | 0.01897835 | -1.721741 | 2.545745
84.1 | 7.009 | 42673.38 | 0.05658 | 0.02915 | 332.6633 | 0.02390239 | 351.4854 | 0.004863498 | 0.01903889 | -1.720358 | 2.545907
84.2 | 7.017 | 42678.52 | 0.05672 | 0.02922 | 332.7033 | 0.02395993 | 351.5743 | 0.004864084 | 0.01909584 | -1.719061 | 2.546017
84.3 | 7.025 | 42683.3 | 0.05687 | 0.02929 | 332.7406 | 0.02402157 | 351.6636 | 0.004864629 | 0.01915694 | -1.717674 | 2.546127
84.4 | 7.034 | 42686.24 | 0.05701 | 0.02936 | 332.7635 | 0.0240791 | 351.7344 | 0.004864964 | 0.01921413 | -1.716379 | 2.546215
84.5 | 7.042 | 42694.35 | 0.05716 | 0.02943 | 332.8268 | 0.02414072 | 351.8511 | 0.004865888 | 0.01927483 | -1.715009 | 2.546359
84.6 | 7.05 | 42721.6 | 0.05731 | 0.02951 | 333.0392 | 0.02420234 | 352.1257 | 0.004868994 | 0.01933335 | -1.713693 | 2.546698
84.7 | 7.059 | 42714.37 | 0.05746 | 0.02958 | 332.9828 | 0.02426395 | 352.116 | 0.00486817 | 0.01939578 | -1.712293 | 2.546686
84.8 | 7.067 | 42720.46 | 0.05761 | 0.02965 | 333.0303 | 0.02432555 | 352.2162 | 0.004868864 | 0.01945668 | -1.710931 | 2.546809
84.9 | 7.075 | 42733.8 | 0.05776 | 0.02972 | 333.1343 | 0.02438714 | 352.3761 | 0.004870384 | 0.01951676 | -1.709592 | 2.547006
85 | 7.084 | 42727.92 | 0.05791 | 0.02979 | 333.0884 | 0.02444872 | 352.3776 | 0.004869714 | 0.01957901 | -1.708209 | 2.547008
85.1 | 7.092 | 42737.25 | 0.05806 | 0.02986 | 333.1612 | 0.0245103 | 352.5045 | 0.004870778 | 0.01963952 | -1.706869 | 2.547165
85.2 | 7.1 | 42753.1 | 0.0582 | 0.02993 | 333.2847 | 0.02456776 | 352.6819 | 0.004872584 | 0.01969517 | -1.70564 | 2.547383
85.3 | 7.109 | 42756.95 | 0.05835 | 0.03 | 333.3148 | 0.02462931 | 352.7637 | 0.004873023 | 0.01975629 | -1.704295 | 2.547484
85.4 | 7.117 | 42756.67 | 0.0585 | 0.03007 | 333.3126 | 0.02469086 | 352.8114 | 0.004872991 | 0.01981787 | -1.702943 | 2.547543
85.5 | 7.125 | 42763.39 | 0.05865 | 0.03014 | 333.365 | 0.0247524 | 352.9168 | 0.004873757 | 0.01987865 | -1.701613 | 2.547672
85.6 | 7.134 | 42778.54 | 0.0588 | 0.03021 | 333.4831 | 0.02481393 | 353.0919 | 0.004875483 | 0.01993845 | -1.700309 | 2.547888
85.7 | 7.142 | 42784.84 | 0.05895 | 0.03028 | 333.5322 | 0.02487545 | 353.1939 | 0.004876201 | 0.01999925 | -1.698986 | 2.548013
85.8 | 7.15 | 42811.91 | 0.0591 | 0.03036 | 333.7432 | 0.02493697 | 353.4674 | 0.004879287 | 0.02005768 | -1.697719 | 2.548349
85.9 | 7.159 | 42805.67 | 0.05926 | 0.03043 | 333.6946 | 0.02500257 | 353.4693 | 0.004878575 | 0.020124 | -1.696286 | 2.548352
86 | 7.167 | 42807.1 | 0.05941 | 0.0305 | 333.7057 | 0.02506407 | 353.5312 | 0.004878738 | 0.02018533 | -1.694964 | 2.548428
86.1 | 7.175 | 42822.65 | 0.05955 | 0.03057 | 333.8269 | 0.02512146 | 353.7063 | 0.004880511 | 0.02024095 | -1.693769 | 2.548643
86.2 | 7.184 | 42842.64 | 0.0597 | 0.03064 | 333.9828 | 0.02518293 | 353.9215 | 0.004882789 | 0.02030015 | -1.692501 | 2.548907
86.3 | 7.192 | 42832.43 | 0.05985 | 0.03071 | 333.9032 | 0.0252444 | 353.8873 | 0.004881625 | 0.02036278 | -1.691163 | 2.548865
86.4 | 7.2 | 42842.63 | 0.06 | 0.03078 | 333.9827 | 0.02530587 | 354.0216 | 0.004882788 | 0.02042308 | -1.689879 | 2.54903
86.5 | 7.209 | 42858.11 | 0.06015 | 0.03086 | 334.1034 | 0.02536732 | 354.1997 | 0.004884552 | 0.02048277 | -1.688611 | 2.549248
86.6 | 7.217 | 42868.14 | 0.0603 | 0.03092 | 334.1815 | 0.02542876 | 354.3327 | 0.004885695 | 0.02054307 | -1.687335 | 2.549411
86.7 | 7.225 | 42886.35 | 0.06045 | 0.031 | 334.3235 | 0.0254902 | 354.5334 | 0.00488777 | 0.02060243 | -1.686082 | 2.549657
86.8 | 7.234 | 42896.92 | 0.0606 | 0.03107 | 334.4059 | 0.02555162 | 354.6709 | 0.004888975 | 0.02066265 | -1.684814 | 2.549826
86.9 | 7.242 | 42915.19 | 0.06075 | 0.03114 | 334.5483 | 0.02561304 | 354.8721 | 0.004891057 | 0.02072198 | -1.683569 | 2.550072
87 | 7.25 | 42918.13 | 0.0609 | 0.03121 | 334.5712 | 0.02567445 | 354.9466 | 0.004891392 | 0.02078306 | -1.682291 | 2.550163
87.1 | 7.259 | 42926.25 | 0.06105 | 0.03128 | 334.6345 | 0.02573585 | 355.064 | 0.004892318 | 0.02084353 | -1.681029 | 2.550307
87.2 | 7.267 | 42937.33 | 0.0612 | 0.03135 | 334.7209 | 0.02579724 | 355.2058 | 0.004893581 | 0.02090366 | -1.679778 | 2.55048
87.3 | 7.275 | 42947.12 | 0.06134 | 0.03142 | 334.7972 | 0.02585453 | 355.3337 | 0.004894696 | 0.02095984 | -1.678612 | 2.550636
87.4 | 7.284 | 42953.14 | 0.0615 | 0.03149 | 334.8442 | 0.02592 | 355.4371 | 0.004895383 | 0.02102462 | -1.677272 | 2.550763
87.5 | 7.292 | 42960.16 | 0.06165 | 0.03157 | 334.8989 | 0.02598136 | 355.5454 | 0.004896183 | 0.02108518 | -1.676023 | 2.550895
87.6 | 7.3 | 42965.63 | 0.0618 | 0.03164 | 334.9415 | 0.02604272 | 355.6409 | 0.004896806 | 0.02114591 | -1.674774 | 2.551012
87.7 | 7.308 | 42975.85 | 0.06195 | 0.03171 | 335.0212 | 0.02610407 | 355.7758 | 0.004897971 | 0.0212061 | -1.673539 | 2.551176
87.8 | 7.317 | 42977.81 | 0.0621 | 0.03178 | 335.0365 | 0.02616541 | 355.8422 | 0.004898194 | 0.02126721 | -1.672289 | 2.551258
87.9 | 7.325 | 42985.15 | 0.06225 | 0.03185 | 335.0937 | 0.02622674 | 355.9533 | 0.004899031 | 0.02132771 | -1.671056 | 2.551393
88 | 7.334 | 42990.09 | 0.06241 | 0.03192 | 335.1322 | 0.02629215 | 356.0478 | 0.004899594 | 0.02139256 | -1.669737 | 2.551508
88.1 | 7.342 | 42993.69 | 0.06256 | 0.03199 | 335.1603 | 0.02635346 | 356.1279 | 0.004900004 | 0.02145346 | -1.668503 | 2.551606
88.2 | 7.35 | 42997.34 | 0.06271 | 0.03207 | 335.1887 | 0.02641477 | 356.2084 | 0.00490042 | 0.02151435 | -1.667272 | 2.551704
88.3 | 7.359 | 42999.36 | 0.06286 | 0.03214 | 335.2045 | 0.02647606 | 356.2754 | 0.00490065 | 0.02157541 | -1.666041 | 2.551786
88.4 | 7.367 | 43004.07 | 0.06301 | 0.03221 | 335.2412 | 0.02653735 | 356.3647 | 0.004901187 | 0.02163616 | -1.66482 | 2.551895
88.5 | 7.375 | 43008.59 | 0.06316 | 0.03228 | 335.2764 | 0.02659863 | 356.4525 | 0.004901702 | 0.02169693 | -1.663602 | 2.552002
88.6 | 7.384 | 43010.86 | 0.06332 | 0.03235 | 335.2941 | 0.02666398 | 356.525 | 0.004901961 | 0.02176202 | -1.662301 | 2.55209
88.7 | 7.392 | 43007.91 | 0.06347 | 0.03242 | 335.2711 | 0.02672524 | 356.5508 | 0.004901625 | 0.02182362 | -1.661073 | 2.552121
88.8 | 7.4 | 43012.7 | 0.06362 | 0.0325 | 335.3085 | 0.0267865 | 356.6408 | 0.004902171 | 0.02188432 | -1.659867 | 2.552231
88.9 | 7.409 | 43011.33 | 0.06378 | 0.03257 | 335.2978 | 0.02685182 | 356.6831 | 0.004902014 | 0.02194981 | -1.658569 | 2.552283
89 | 7.417 | 43017.55 | 0.06393 | 0.03264 | 335.3463 | 0.02691306 | 356.785 | 0.004902723 | 0.02201033 | -1.657373 | 2.552407
89.1 | 7.425 | 43019.14 | 0.06408 | 0.03271 | 335.3587 | 0.02697428 | 356.8485 | 0.004902905 | 0.02207138 | -1.656171 | 2.552484
89.2 | 7.434 | 43022.41 | 0.06423 | 0.03278 | 335.3842 | 0.0270355 | 356.9259 | 0.004903277 | 0.02213222 | -1.654975 | 2.552578
89.3 | 7.442 | 43023.5 | 0.06438 | 0.03285 | 335.3927 | 0.02709671 | 356.9852 | 0.004903402 | 0.0221933 | -1.653778 | 2.55265
89.4 | 7.45 | 43024.12 | 0.06453 | 0.03293 | 335.3975 | 0.0271579 | 357.0407 | 0.004903472 | 0.02225443 | -1.652583 | 2.552718
89.5 | 7.459 | 43027.28 | 0.06468 | 0.033 | 335.4221 | 0.0272191 | 357.1172 | 0.004903832 | 0.02231526 | -1.651398 | 2.552811
89.6 | 7.467 | 43033.8 | 0.06484 | 0.03307 | 335.473 | 0.02728436 | 357.225 | 0.004904575 | 0.02237978 | -1.650144 | 2.552942
89.7 | 7.475 | 43031.21 | 0.06499 | 0.03314 | 335.4528 | 0.02734553 | 357.2538 | 0.00490428 | 0.02244125 | -1.648953 | 2.552977
89.8 | 7.483 | 43036.78 | 0.06515 | 0.03321 | 335.4962 | 0.02741077 | 357.3538 | 0.004904915 | 0.02250586 | -1.647704 | 2.553098
89.9 | 7.492 | 43042.53 | 0.0653 | 0.03328 | 335.541 | 0.02747193 | 357.4518 | 0.00490557 | 0.02256636 | -1.646539 | 2.553218
90 | 7.5 | 43044.72 | 0.06545 | 0.03336 | 335.5581 | 0.02753307 | 357.5204 | 0.00490582 | 0.02262725 | -1.645368 | 2.553301
90.1 | 7.509 | 43048.15 | 0.06561 | 0.03343 | 335.5848 | 0.02759829 | 357.6025 | 0.004906211 | 0.02269208 | -1.644126 | 2.553401
90.2 | 7.517 | 43049.17 | 0.06576 | 0.0335 | 335.5928 | 0.02765942 | 357.6614 | 0.004906327 | 0.02275309 | -1.64296 | 2.553472
90.3 | 7.525 | 43049.98 | 0.06591 | 0.03357 | 335.5991 | 0.02772054 | 357.7184 | 0.004906419 | 0.02281412 | -1.641796 | 2.553541
90.4 | 7.534 | 43050.38 | 0.06607 | 0.03364 | 335.6022 | 0.02778572 | 357.7754 | 0.004906465 | 0.02287926 | -1.640558 | 2.553611
90.5 | 7.542 | 43054.3 | 0.06622 | 0.03372 | 335.6328 | 0.02784682 | 357.8584 | 0.004906912 | 0.02293991 | -1.639408 | 2.553711
90.6 | 7.55 | 43058.12 | 0.06637 | 0.03379 | 335.6625 | 0.02790792 | 357.9405 | 0.004907347 | 0.02300057 | -1.638261 | 2.553811
90.7 | 7.559 | 43063.73 | 0.06652 | 0.03386 | 335.7063 | 0.027969 | 358.0375 | 0.004907987 | 0.02306102 | -1.637122 | 2.553928
90.8 | 7.567 | 43061.72 | 0.06668 | 0.03393 | 335.6906 | 0.02803415 | 358.0745 | 0.004907757 | 0.02312639 | -1.635892 | 2.553973
90.9 | 7.575 | 43064.93 | 0.06683 | 0.034 | 335.7156 | 0.02809522 | 358.1515 | 0.004908123 | 0.0231871 | -1.634754 | 2.554067
91 | 7.584 | 43066.36 | 0.06699 | 0.03407 | 335.7268 | 0.02816035 | 358.2171 | 0.004908286 | 0.02325206 | -1.633539 | 2.554146
91.1 | 7.592 | 43069.41 | 0.06714 | 0.03415 | 335.7506 | 0.0282214 | 358.2928 | 0.004908634 | 0.02331277 | -1.632406 | 2.554238
91.2 | 7.6 | 43072.03 | 0.0673 | 0.03422 | 335.771 | 0.02828651 | 358.3684 | 0.004908932 | 0.02337758 | -1.631201 | 2.55433
91.3 | 7.609 | 43072.67 | 0.06745 | 0.03429 | 335.776 | 0.02834754 | 358.4241 | 0.004909005 | 0.02343854 | -1.63007 | 2.554397
91.4 | 7.617 | 43073.22 | 0.06761 | 0.03436 | 335.7803 | 0.02841263 | 358.4824 | 0.004909068 | 0.02350356 | -1.628866 | 2.554468
91.5 | 7.625 | 43075.31 | 0.06777 | 0.03444 | 335.7966 | 0.02847771 | 358.5535 | 0.004909306 | 0.02356841 | -1.62767 | 2.554554
91.6 | 7.634 | 43073.29 | 0.06792 | 0.03451 | 335.7808 | 0.02853872 | 358.587 | 0.004909076 | 0.02362964 | -1.626543 | 2.554595
91.7 | 7.642 | 43074.26 | 0.06807 | 0.03458 | 335.7884 | 0.02859972 | 358.6455 | 0.004909187 | 0.02369053 | -1.625425 | 2.554665
91.8 | 7.65 | 43076.61 | 0.06822 | 0.03465 | 335.8067 | 0.0286607 | 358.7154 | 0.004909454 | 0.02375125 | -1.624314 | 2.55475
91.9 | 7.659 | 43079.01 | 0.06837 | 0.03472 | 335.8254 | 0.02872168 | 358.7858 | 0.004909728 | 0.02381196 | -1.623205 | 2.554835
92 | 7.667 | 43079.93 | 0.06853 | 0.0348 | 335.8326 | 0.02878672 | 358.8472 | 0.004909833 | 0.02387689 | -1.622022 | 2.55491
92.1 | 7.675 | 43083.93 | 0.06869 | 0.03487 | 335.8637 | 0.02885175 | 358.9342 | 0.004910289 | 0.02394146 | -1.620849 | 2.555015
92.2 | 7.684 | 43083.54 | 0.06884 | 0.03494 | 335.8607 | 0.0289127 | 358.9814 | 0.004910244 | 0.02400245 | -1.619744 | 2.555072
92.3 | 7.692 | 43087.57 | 0.069 | 0.03501 | 335.8921 | 0.02897771 | 359.0687 | 0.004910704 | 0.024067 | -1.618578 | 2.555178
92.4 | 7.7 | 43085.55 | 0.06916 | 0.03508 | 335.8764 | 0.0290427 | 359.1056 | 0.004910473 | 0.02413223 | -1.617403 | 2.555222
92.5 | 7.709 | 43087.48 | 0.06931 | 0.03515 | 335.8914 | 0.02910363 | 359.1721 | 0.004910693 | 0.02419293 | -1.616311 | 2.555303
92.6 | 7.717 | 43090.55 | 0.06946 | 0.03523 | 335.9154 | 0.02916455 | 359.248 | 0.004911043 | 0.0242535 | -1.615226 | 2.555394
92.7 | 7.725 | 43094.39 | 0.06961 | 0.0353 | 335.9453 | 0.02922545 | 359.3304 | 0.004911481 | 0.02431397 | -1.614144 | 2.555494
92.8 | 7.734 | 43097.02 | 0.06977 | 0.03537 | 335.9658 | 0.02929041 | 359.4061 | 0.004911781 | 0.02437863 | -1.612991 | 2.555585
92.9 | 7.742 | 43101.42 | 0.06993 | 0.03544 | 336.0001 | 0.02935536 | 359.4966 | 0.004912282 | 0.02444308 | -1.611844 | 2.555695
93 | 7.75 | 43099.99 | 0.07008 | 0.03551 | 335.9889 | 0.02941625 | 359.5351 | 0.004912119 | 0.02450413 | -1.610761 | 2.555741
93.1 | 7.759 | 43106.77 | 0.07024 | 0.03558 | 336.0418 | 0.02948118 | 359.6454 | 0.004912892 | 0.02456829 | -1.609625 | 2.555874
93.2 | 7.767 | 43114.62 | 0.07039 | 0.03566 | 336.103 | 0.02954204 | 359.7613 | 0.004913786 | 0.02462826 | -1.608566 | 2.556014
93.3 | 7.775 | 43113.56 | 0.07055 | 0.03573 | 336.0947 | 0.02960696 | 359.8062 | 0.004913666 | 0.02469329 | -1.607421 | 2.556069
93.4 | 7.784 | 43120.14 | 0.0707 | 0.0358 | 336.146 | 0.0296678 | 359.9116 | 0.004914416 | 0.02475339 | -1.606365 | 2.556196
93.5 | 7.792 | 43119.5 | 0.07086 | 0.03588 | 336.141 | 0.0297327 | 359.96 | 0.004914343 | 0.02481835 | -1.605227 | 2.556254
93.6 | 7.8 | 43119.3 | 0.07102 | 0.03595 | 336.1395 | 0.02979758 | 360.0121 | 0.00491432 | 0.02488326 | -1.604093 | 2.556317
93.7 | 7.809 | 43125.29 | 0.07118 | 0.03602 | 336.1862 | 0.02986246 | 360.1159 | 0.004915003 | 0.02494745 | -1.602974 | 2.556442
93.8 | 7.817 | 43127.98 | 0.07133 | 0.03609 | 336.2071 | 0.02992327 | 360.1888 | 0.004915309 | 0.02500796 | -1.601922 | 2.55653
93.9 | 7.825 | 43135.02 | 0.07149 | 0.03617 | 336.262 | 0.02998812 | 360.3014 | 0.004916111 | 0.02507201 | -1.600811 | 2.556666
94 | 7.834 | 43130.43 | 0.07165 | 0.03624 | 336.2262 | 0.03005297 | 360.3169 | 0.004915588 | 0.02513738 | -1.59968 | 2.556685
94.1 | 7.842 | 43135.75 | 0.0718 | 0.03631 | 336.2677 | 0.03011375 | 360.4117 | 0.004916195 | 0.02519756 | -1.598642 | 2.556799
94.2 | 7.85 | 43144.09 | 0.07196 | 0.03639 | 336.3327 | 0.03017858 | 360.5352 | 0.004917145 | 0.02526143 | -1.597542 | 2.556948
94.3 | 7.859 | 43143.04 | 0.07212 | 0.03646 | 336.3245 | 0.0302434 | 360.5803 | 0.004917026 | 0.02532637 | -1.596427 | 2.557002
94.4 | 7.867 | 43145.56 | 0.07227 | 0.03653 | 336.3442 | 0.03030416 | 360.6518 | 0.004917313 | 0.02538684 | -1.595391 | 2.557088
94.5 | 7.875 | 43153.16 | 0.07243 | 0.0366 | 336.4034 | 0.03036895 | 360.7691 | 0.004918179 | 0.02545078 | -1.594299 | 2.557229
94.6 | 7.883 | 43146.53 | 0.07258 | 0.03667 | 336.3518 | 0.03042969 | 360.7642 | 0.004917423 | 0.02551227 | -1.593251 | 2.557223
94.7 | 7.892 | 43154.5 | 0.07274 | 0.03674 | 336.4139 | 0.03049447 | 360.8846 | 0.004918332 | 0.02557614 | -1.592165 | 2.557368
94.8 | 7.9 | 43160.23 | 0.07291 | 0.03682 | 336.4586 | 0.03056329 | 360.9897 | 0.004918985 | 0.02564431 | -1.591009 | 2.557495
94.9 | 7.909 | 43162.09 | 0.07306 | 0.03689 | 336.4731 | 0.03062401 | 361.0558 | 0.004919197 | 0.02570481 | -1.589986 | 2.557574
95 | 7.917 | 43162.2 | 0.07322 | 0.03696 | 336.4739 | 0.03068876 | 361.1105 | 0.004919209 | 0.02576955 | -1.588893 | 2.55764
95.1 | 7.925 | 43167.68 | 0.07338 | 0.03704 | 336.5166 | 0.0307535 | 361.2102 | 0.004919834 | 0.02583367 | -1.587814 | 2.55776
95.2 | 7.933 | 43165.39 | 0.07354 | 0.03711 | 336.4988 | 0.03081823 | 361.2449 | 0.004919573 | 0.02589866 | -1.586723 | 2.557802
95.3 | 7.942 | 43168.78 | 0.07369 | 0.03718 | 336.5252 | 0.03087891 | 361.3237 | 0.004919959 | 0.02595895 | -1.585713 | 2.557897
95.4 | 7.95 | 43173.22 | 0.07385 | 0.03726 | 336.5598 | 0.03094362 | 361.4148 | 0.004920465 | 0.02602316 | -1.58464 | 2.558006
95.5 | 7.959 | 43173.96 | 0.07401 | 0.03733 | 336.5656 | 0.03100833 | 361.4748 | 0.004920549 | 0.02608778 | -1.583563 | 2.558078
95.6 | 7.967 | 43173.67 | 0.07417 | 0.0374 | 336.5633 | 0.03107302 | 361.5262 | 0.004920516 | 0.0261525 | -1.582487 | 2.55814
95.7 | 7.975 | 43175.66 | 0.07434 | 0.03747 | 336.5788 | 0.03114175 | 361.6001 | 0.004920743 | 0.026221 | -1.581351 | 2.558229
95.8 | 7.984 | 43175.13 | 0.07449 | 0.03755 | 336.5747 | 0.03120238 | 361.6462 | 0.004920683 | 0.0262817 | -1.580347 | 2.558284
95.9 | 7.992 | 43178.38 | 0.07466 | 0.03762 | 336.6 | 0.03127108 | 361.7306 | 0.004921053 | 0.02635003 | -1.579219 | 2.558385
96 | 8 | 43180.09 | 0.07481 | 0.03769 | 336.6134 | 0.0313317 | 361.7954 | 0.004921248 | 0.02641045 | -1.578224 | 2.558463
96.1 | 8.009 | 43181.1 | 0.07497 | 0.03777 | 336.6212 | 0.03139634 | 361.8577 | 0.004921363 | 0.02647498 | -1.577164 | 2.558538
96.2 | 8.017 | 43186.32 | 0.07514 | 0.03784 | 336.6619 | 0.03146502 | 361.9587 | 0.004921958 | 0.02654306 | -1.576049 | 2.558659
96.3 | 8.025 | 43185.1 | 0.0753 | 0.03791 | 336.6524 | 0.03152965 | 362.0024 | 0.004921819 | 0.02660783 | -1.574991 | 2.558711
96.4 | 8.034 | 43189.45 | 0.07545 | 0.03799 | 336.6863 | 0.03159022 | 362.0893 | 0.004922315 | 0.02666791 | -1.574011 | 2.558816
96.5 | 8.042 | 43193.79 | 0.07561 | 0.03806 | 336.7202 | 0.03165483 | 362.1796 | 0.00492281 | 0.02673202 | -1.572968 | 2.558924
96.6 | 8.05 | 43194.25 | 0.07578 | 0.03813 | 336.7238 | 0.03172347 | 362.2407 | 0.004922862 | 0.0268006 | -1.571855 | 2.558997
96.7 | 8.059 | 43195.77 | 0.07594 | 0.03821 | 336.7356 | 0.03178805 | 362.3073 | 0.004923035 | 0.02686502 | -1.570813 | 2.559077
96.8 | 8.067 | 43193.71 | 0.0761 | 0.03828 | 336.7195 | 0.03185263 | 362.3439 | 0.0049228 | 0.02692983 | -1.569766 | 2.559121
96.9 | 8.075 | 43197.11 | 0.07626 | 0.03835 | 336.7461 | 0.0319172 | 362.4263 | 0.004923188 | 0.02699401 | -1.568733 | 2.55922
97 | 8.084 | 43203.99 | 0.07642 | 0.03843 | 336.7997 | 0.03198176 | 362.5379 | 0.004923972 | 0.02705779 | -1.567708 | 2.559353
97.1 | 8.092 | 43205.67 | 0.07657 | 0.0385 | 336.8128 | 0.03204227 | 362.6025 | 0.004924163 | 0.02711811 | -1.566741 | 2.559431
97.2 | 8.1 | 43203.15 | 0.07673 | 0.03857 | 336.7931 | 0.03210681 | 362.6353 | 0.004923876 | 0.02718294 | -1.565704 | 2.55947
97.3 | 8.108 | 43211.81 | 0.07689 | 0.03865 | 336.8606 | 0.03217134 | 362.7619 | 0.004924863 | 0.02724648 | -1.56469 | 2.559622
97.4 | 8.117 | 43220.27 | 0.07706 | 0.03872 | 336.9266 | 0.0322399 | 362.8902 | 0.004925827 | 0.02731407 | -1.563614 | 2.559775
97.5 | 8.125 | 43225.59 | 0.07722 | 0.03879 | 336.9681 | 0.03230441 | 362.9887 | 0.004926434 | 0.02737797 | -1.562599 | 2.559893
97.6 | 8.134 | 43230.61 | 0.07739 | 0.03887 | 337.0072 | 0.03237294 | 363.0882 | 0.004927006 | 0.02744593 | -1.561522 | 2.560012
97.7 | 8.142 | 43231.99 | 0.07755 | 0.03894 | 337.018 | 0.03243743 | 363.1537 | 0.004927163 | 0.02751027 | -1.560505 | 2.56009
97.8 | 8.15 | 43227.45 | 0.07771 | 0.03902 | 336.9826 | 0.03250191 | 363.1695 | 0.004926646 | 0.02757527 | -1.55948 | 2.560109
97.9 | 8.159 | 43232.38 | 0.07787 | 0.03909 | 337.021 | 0.03256638 | 363.2648 | 0.004927208 | 0.02763918 | -1.558475 | 2.560223
98 | 8.167 | 43243.93 | 0.07804 | 0.03916 | 337.111 | 0.03263488 | 363.4192 | 0.004928524 | 0.02770635 | -1.557421 | 2.560408
98.1 | 8.175 | 43240.9 | 0.0782 | 0.03924 | 337.0874 | 0.03269933 | 363.4477 | 0.004928179 | 0.02777115 | -1.556406 | 2.560442
98.2 | 8.184 | 43240.49 | 0.07836 | 0.03931 | 337.0842 | 0.03276377 | 363.4981 | 0.004928132 | 0.02783564 | -1.555399 | 2.560502
98.3 | 8.192 | 43248.21 | 0.07852 | 0.03938 | 337.1444 | 0.0328282 | 363.617 | 0.004929012 | 0.02789919 | -1.554408 | 2.560644
98.4 | 8.2 | 43254.09 | 0.07869 | 0.03946 | 337.1902 | 0.03289665 | 363.7237 | 0.004929682 | 0.02796697 | -1.553355 | 2.560772
98.5 | 8.209 | 43261.52 | 0.07884 | 0.03953 | 337.2482 | 0.03295704 | 363.8368 | 0.004930529 | 0.02802651 | -1.552431 | 2.560907
98.6 | 8.217 | 43270.52 | 0.07902 | 0.03961 | 337.3183 | 0.03302949 | 363.9732 | 0.004931554 | 0.02809794 | -1.551326 | 2.561069
98.7 | 8.225 | 43271.67 | 0.07919 | 0.03968 | 337.3273 | 0.03309791 | 364.0402 | 0.004931686 | 0.02816623 | -1.550271 | 2.561149
98.8 | 8.234 | 43276.42 | 0.07935 | 0.03976 | 337.3643 | 0.0331623 | 364.1342 | 0.004932227 | 0.02823007 | -1.549288 | 2.561261
98.9 | 8.242 | 43275 | 0.07951 | 0.03983 | 337.3532 | 0.03322667 | 364.1762 | 0.004932065 | 0.0282946 | -1.548296 | 2.561312
99 | 8.25 | 43279.54 | 0.07967 | 0.0399 | 337.3886 | 0.03329103 | 364.2684 | 0.004932582 | 0.02835845 | -1.547317 | 2.561421
99.1 | 8.259 | 43274.98 | 0.07983 | 0.03998 | 337.3531 | 0.03335539 | 364.284 | 0.004932063 | 0.02842333 | -1.546325 | 2.56144
99.2 | 8.267 | 43283.82 | 0.08 | 0.04005 | 337.422 | 0.03342376 | 364.4158 | 0.00493307 | 0.02849069 | -1.545297 | 2.561597
99.3 | 8.275 | 43287.44 | 0.08017 | 0.04013 | 337.4502 | 0.03349211 | 364.5036 | 0.004933483 | 0.02855863 | -1.544263 | 2.561702
99.4 | 8.284 | 43293.46 | 0.08033 | 0.0402 | 337.4972 | 0.03355644 | 364.6083 | 0.004934169 | 0.02862227 | -1.543296 | 2.561827
99.5 | 8.292 | 43290.78 | 0.08049 | 0.04027 | 337.4763 | 0.03362075 | 364.6397 | 0.004933863 | 0.02868689 | -1.542317 | 2.561864
99.6 | 8.3 | 43296.35 | 0.08066 | 0.04035 | 337.5197 | 0.03368908 | 364.744 | 0.004934498 | 0.02875458 | -1.541293 | 2.561988
99.7 | 8.309 | 43307.7 | 0.08082 | 0.04042 | 337.6082 | 0.03375337 | 364.8937 | 0.004935792 | 0.02881758 | -1.540342 | 2.562166
99.8 | 8.317 | 43303.5 | 0.08098 | 0.0405 | 337.5754 | 0.03381766 | 364.9123 | 0.004935313 | 0.02888235 | -1.539368 | 2.562188
99.9 | 8.325 | 43305.86 | 0.08115 | 0.04057 | 337.5938 | 0.03388595 | 364.9896 | 0.004935582 | 0.02895037 | -1.538346 | 2.56228
100 | 8.334 | 43306.87 | 0.08132 | 0.04065 | 337.6017 | 0.03395424 | 365.0555 | 0.004935697 | 0.02901854 | -1.537324 | 2.562359
100.1 | 8.342 | 43322.94 | 0.08148 | 0.04072 | 337.727 | 0.03401849 | 365.245 | 0.004937529 | 0.02908096 | -1.536391 | 2.562584
100.2 | 8.35 | 43320.46 | 0.08165 | 0.04079 | 337.7076 | 0.03408675 | 365.2815 | 0.004937246 | 0.02914951 | -1.535369 | 2.562628
100.3 | 8.359 | 43318.05 | 0.08182 | 0.04087 | 337.6888 | 0.03415501 | 365.3185 | 0.004936971 | 0.02921803 | -1.534349 | 2.562672
100.4 | 8.367 | 43317.48 | 0.08198 | 0.04094 | 337.6844 | 0.03421923 | 365.3678 | 0.004936906 | 0.02928233 | -1.533394 | 2.56273
100.5 | 8.375 | 43330.28 | 0.08215 | 0.04102 | 337.7842 | 0.03428746 | 365.5332 | 0.004938365 | 0.0293491 | -1.532405 | 2.562927
100.6 | 8.383 | 43323.87 | 0.08231 | 0.04109 | 337.7342 | 0.03435167 | 365.5331 | 0.004937635 | 0.02941404 | -1.531445 | 2.562927
100.7 | 8.392 | 43329.86 | 0.08248 | 0.04117 | 337.7809 | 0.03441988 | 365.6411 | 0.004938317 | 0.02948156 | -1.530449 | 2.563055
100.8 | 8.4 | 43338.5 | 0.08265 | 0.04124 | 337.8483 | 0.03448808 | 365.7714 | 0.004939302 | 0.02954878 | -1.52946 | 2.56321
100.9 | 8.409 | 43335.94 | 0.08282 | 0.04132 | 337.8283 | 0.03455627 | 365.8073 | 0.00493901 | 0.02961726 | -1.528455 | 2.563252
101 | 8.417 | 43338.12 | 0.08298 | 0.04139 | 337.8453 | 0.03462044 | 365.8797 | 0.004939259 | 0.02968118 | -1.527519 | 2.563338
101.1 | 8.425 | 43338.93 | 0.08315 | 0.04147 | 337.8516 | 0.0346886 | 365.944 | 0.004939351 | 0.02974925 | -1.526524 | 2.563415
101.2 | 8.434 | 43342.44 | 0.08332 | 0.04154 | 337.879 | 0.03475676 | 366.0311 | 0.004939751 | 0.02981701 | -1.525536 | 2.563518
101.3 | 8.442 | 43344.18 | 0.08348 | 0.04161 | 337.8925 | 0.0348209 | 366.0998 | 0.00493995 | 0.02988095 | -1.524606 | 2.5636
101.4 | 8.45 | 43348.75 | 0.08365 | 0.04169 | 337.9282 | 0.03488904 | 366.1959 | 0.00494047 | 0.02994856 | -1.523624 | 2.563713
101.5 | 8.459 | 43344.57 | 0.08382 | 0.04176 | 337.8956 | 0.03495716 | 366.218 | 0.004939994 | 0.03001717 | -1.52263 | 2.56374
101.6 | 8.467 | 43344.73 | 0.08398 | 0.04184 | 337.8968 | 0.03502127 | 366.2734 | 0.004940012 | 0.03008126 | -1.521704 | 2.563805
101.7 | 8.475 | 43357.8 | 0.08415 | 0.04191 | 337.9987 | 0.03508937 | 366.4413 | 0.004941502 | 0.03014787 | -1.520743 | 2.564004
101.8 | 8.484 | 43358.39 | 0.08432 | 0.04199 | 338.0033 | 0.03515747 | 366.5038 | 0.004941569 | 0.0302159 | -1.519764 | 2.564078
101.9 | 8.492 | 43354.09 | 0.08449 | 0.04206 | 337.9698
102 | 8.5 | 43356.39 | 0.08466 | 0.04214 | 337.9877
102.1 | 8.509 | 43363.86 | 0.08482 | 0.04222 | 338.046
102.2 | 8.517 | 43362.29 | 0.08499 | 0.04229 | 338.0337
102.3 | 8.525 | 43362.07 | 0.08516 | 0.04236 | 338.032
102.4 | 8.534 | 43367.38 | 0.08533 | 0.04244 | 338.0734
102.5 | 8.542 | 43371.83 | 0.0855 | 0.04252 | 338.1081
102.6 | 8.55 | 43370.14 | 0.08567 | 0.04259 | 338.0949
102.7 | 8.559 | 43373.52 | 0.08585 | 0.04267 | 338.1213
102.8 | 8.567 | 43373.86 | 0.08601 | 0.04274 | 338.1239
102.9 | 8.575 | 43377.61 | 0.08619 | 0.04282 | 338.1532
103 | 8.584 | 43375.2 | 0.08635 | 0.04289 | 338.1344
103.1 | 8.592 | 43376.48 | 0.08653 | 0.04297 | 338.1443
103.2 | 8.6 | 43376.46 | 0.0867 | 0.04304 | 338.1442
103.3 | 8.609 | 43375 | 0.08687 | 0.04312 | 338.1328
103.4 | 8.617 | 43382.28 | 0.08704 | 0.04319 | 338.1896
103.5 | 8.625 | 43380.13 | 0.08721 | 0.04327 | 338.1728
103.6 | 8.634 | 43381.72 | 0.08739 | 0.04335 | 338.1852
103.7 | 8.642 | 43384.48 | 0.08756 | 0.04342 | 338.2067
103.8 | 8.65 | 43382.66 | 0.08773 | 0.0435 | 338.1925
103.9 | 8.659 | 43386.12 | 0.08791 | 0.04358 | 338.2195
104 | 8.667 | 43390.77 | 0.08808 | 0.04365 | 338.2557
104.1 | 8.675 | 43387.59 | 0.08826 | 0.04373 | 338.231
104.2 | 8.684 | 43386.97 | 0.08844 | 0.0438 | 338.2261
104.3 | 8.692 | 43389.14 | 0.08861 | 0.04388 | 338.243
104.4 | 8.7 | 43387.48 | 0.08878 | 0.04395 | 338.2301
104.5 | 8.709 | 43385.19 | 0.08895 | 0.04403 | 338.2122
104.6 | 8.717 | 43387.52 | 0.08912 | 0.04411 | 338.2304
104.7 | 8.725 | 43390.02 | 0.08929 | 0.04419 | 338.2499
104.8 | 8.734 | 43390.25 | 0.08947 | 0.04426 | 338.2517
104.9 | 8.742 | 43392.46 | 0.08964 | 0.04434 | 338.2689
105 | 8.75 | 43394.47 | 0.08982 | 0.04441 | 338.2846
105.1 | 8.759 | 43393.12 | 0.09 | 0.04449 | 338.2741
105.2 | 8.767 | 43393.41 | 0.09017 | 0.04457 | 338.2763
105.3 | 8.775 | 43393.81 | 0.09035 | 0.04464 | 338.2794
105.4 | 8.784 | 43394.82 | 0.09052 | 0.04472 | 338.2873
105.5 | 8.792 | 43394.93 | 0.0907 | 0.04479 | 338.2882
105.6 | 8.8 | 43395 | 0.09087 | 0.04487 | 338.2887
105.7 | 8.809 | 43397.11 | 0.09105 | 0.04495 | 338.3052
105.8 | 8.817 | 43396.83 | 0.09123 | 0.04503 | 338.303
105.9 | 8.825 | 43396.72 | 0.09141 | 0.0451 | 338.3021
106 | 8.834 | 43396.91 | 0.09159 | 0.04518 | 338.3036
106.1 | 8.842 | 43399.62 | 0.09177 | 0.04526 | 338.3247
106.2 | 8.85 | 43398.87 | 0.09194 | 0.04534 | 338.3189
106.3 | 8.859 | 43399.61 | 0.09212 | 0.04541 | 338.3247
106.4 | 8.867 | 43398.52 | 0.0923 | 0.04549 | 338.3162
106.5 | 8.875 | 43397.43 | 0.09248 | 0.04557 | 338.3077
106.6 | 8.884 | 43400.24 | 0.09266 | 0.04564 | 338.3296
106.7 | 8.892 | 43401.76 | 0.09284 | 0.04572 | 338.3414
106.8 | 8.9 | 43400.64 | 0.09301 | 0.0458 | 338.3327
106.9 | 8.909 | 43399.67 | 0.09319 | 0.04587 | 338.3251
107 | 8.917 | 43402.08 | 0.09337 | 0.04595 | 338.3439
107.1 | 8.925 | 43404.01 | 0.09355 | 0.04603 | 338.359
107.2 | 8.934 | 43403.59 | 0.09373 | 0.0461 | 338.3557
107.3 | 8.942 | 43401.35 | 0.09392 | 0.04618 | 338.3382
107.4 | 8.95 | 43403.11 | 0.09409 | 0.04626 | 338.3519
107.5 | 8.959 | 43402.79 | 0.09427 | 0.04633 | 338.3494
107.6 | 8.967 | 43401.35 | 0.09445 | 0.04641 | 338.3382
107.7 | 8.975 | 43406.57 | 0.09463 | 0.04649 | 338.3789
107.8 | 8.984 | 43406.87 | 0.09482 | 0.04657 | 338.3813
107.9 | 8.992 | 43404.73 | 0.095 | 0.04664 | 338.3646
108 | 9 | 43406.29 | 0.09518 | 0.04672 | 338.3767
108.1 | 9.008 | 43406.57 | 0.09536 | 0.0468 | 338.3789
108.2 | 9.017 | 43406.79 | 0.09555 | 0.04688 | 338.3806
108.3 | 9.025 | 43407.9 | 0.09573 | 0.04695 | 338.3893
108.4 | 9.034 | 43406.38 | 0.09591 | 0.04703 | 338.3774
108.5 | 9.042 | 43405.92 | 0.09609 | 0.04711 | 338.3738
108.6 | 9.05 | 43406.83 | 0.09627 | 0.04718 | 338.3809
108.7 | 9.059 | 43404.96 | 0.09646 | 0.04726 | 338.3664
108.8 | 9.067 | 43411.74 | 0.09664 | 0.04734 | 338.4192
108.9 | 9.075 | 43409.88 | 0.09683 | 0.04742 | 338.4047
109 | 9.084 | 43409.3 | 0.09701 | 0.04749 | 338.4002
109.1 | 9.092 | 43410.59 | 0.09719 | 0.04757 | 338.4102
109.2 | 9.1 | 43409.65 | 0.09738 | 0.04765 | 338.4029
109.3 | 9.109 | 43413.95 | 0.09757 | 0.04773 | 338.4364
109.4 | 9.117 | 43415.87 | 0.09775 | 0.04781 | 338.4514
109.5 | 9.125 | 43412.91 | 0.09794 | 0.04789 | 338.4283
109.6 | 9.134 | 43410.2 | 0.09813 | 0.04796 | 338.4072
109.7 | 9.142 | 43408.22 | 0.09831 | 0.04804 | 338.3918
109.8 | 9.15 | 43413.69 | 0.0985 | 0.04812 | 338.4344
109.9 | 9.159 | 43411.39 | 0.09869 | 0.0482 | 338.4165
110 | 9.167 | 43408.16 | 0.09887 | 0.04827 | 338.3913
110.1 | 9.175 | 43413.57 | 0.09906 | 0.04835 | 338.4335
110.2 | 9.183 | 43411.45 | 0.09925 | 0.04843 | 338.417
110.3 | 9.192 | 43411.52 | 0.09943 | 0.04851 | 338.4175
110.4 | 9.2 | 43414.05 | 0.09963 | 0.04859 | 338.4372
110.5 | 9.209 | 43412.92 | 0.09982 | 0.04867 | 338.4284
110.6 | 9.217 | 43415.28 | 0.10001 | 0.04874 | 338.4468
110.7 | 9.225 | 43410.49 | 0.1002 | 0.04882 | 338.4095
110.8 | 9.234 | 43414.2 | 0.10038 | 0.0489 | 338.4384
110.9 | 9.242 | 43412.68 | 0.10058 | 0.04898 | 338.4265
111 | 9.25 | 43414.63 | 0.10077 | 0.04905 | 338.4417
111.1 | 9.259 | 43414.72 | 0.10096 | 0.04913 | 338.4424
111.2 | 9.267 | 43412.73 | 0.10115 | 0.04921 | 338.4269
111.3 | 9.275 | 43414.21 | 0.10134 | 0.04929 | 338.4385
111.4 | 9.284 | 43415.54 | 0.10153 | 0.04937 | 338.4488
111.5 | 9.292 | 43417.18 | 0.10173 | 0.04945 | 338.4616
111.6 | 9.3 | 43413.18 | 0.10192 | 0.04952 | 338.4304
111.7 | 9.309 | 43413.16 | 0.10212 | 0.0496 | 338.4303
111.8 | 9.317 | 43410.85 | 0.10231 | 0.04968 | 338.4123
111.9 | 9.325 | 43411.57 | 0.10251 | 0.04976 | 338.4179
112 | 9.334 | 43411.36 | 0.1027 | 0.04984 | 338.4163
112.1 | 9.342 | 43410.25 | 0.10289 | 0.04992 | 338.4076
112.2 | 9.35 | 43413.25 | 0.10309 | 0.04999 | 338.431
112.3 | 9.359 | 43411.68 | 0.10328 | 0.05007 | 338.4187
112.4 | 9.367 | 43411.42 | 0.10347 | 0.05015 | 338.4167
112.5 | 9.375 | 43410.79 | 0.10367 | 0.05023 | 338.4118
112.6 | 9.384 | 43415.39 | 0.10388 | 0.05031 | 338.4477
112.7 | 9.392 | 43412.97 | 0.10407 | 0.05038 | 338.4288
112.8 | 9.4 | 43408.81 | 0.10427 | 0.05046 | 338.3964
112.9 | 9.409 | 43411.32 | 0.10446 | 0.05054 | 338.4159
113 | 9.417 | 43412.56 | 0.10466 | 0.05062 | 338.4256
113.1 | 9.425 | 43409.38 | 0.10486 | 0.05069 | 338.4008
113.2 | 9.434 | 43411.08 | 0.10506 | 0.05077 | 338.4141
113.3 | 9.442 | 43410.52 | 0.10525 | 0.05085 | 338.4097
113.4 | 9.45 | 43408.54 | 0.10545 | 0.05092 | 338.3943
113.5 | 9.458 | 43408.66 | 0.10565 | 0.051 | 338.3952
113.6 | 9.467 | 43408.57 | 0.10584 | 0.05108 | 338.3945
113.7 | 9.475 | 43407.18 | 0.10605 | 0.05116 | 338.3837
113.8 | 9.484 | 43402.85 | 0.10625 | 0.05123 | 338.3499
113.9 | 9.492 | 43405.2 | 0.10645 | 0.05131 | 338.3682
114 | 9.5 | 43403.97 | 0.10665 | 0.05139 | 338.3586
114.1 | 9.509 | 43402.7 | 0.10685 | 0.05146 | 338.3487
114.2 | 9.517 | 43402.24 | 0.10705 | 0.05154 | 338.3452
114.3 | 9.525 | 43404.96 | 0.10725 | 0.05161 | 338.3664
114.4 | 9.534 | 43406.98 | 0.10745 | 0.05169 | 338.3821
114.5 | 9.542 | 43403.3 | 0.10765 | 0.05177 | 338.3534
114.6 | 9.55 | 43401.37 | 0.10786 | 0.05185 | 338.3384
114.7 | 9.559 | 43400.45 | 0.10806 | 0.05192 | 338.3312
114.8 | 9.567 | 43401.28 | 0.10827 | 0.052 | 338.3377
114.9 | 9.575 | 43400.58 | 0.10847 | 0.05207 | 338.3322
115 | 9.584 | 43396.84 | 0.10868 | 0.05215 | 338.3031
115.1 | 9.592 | 43396.9 | 0.10888 | 0.05222 | 338.3035
115.2 | 9.6 | 43397.71 | 0.10908 | 0.0523 | 338.3098
115.3 | 9.609 | 43397.19 | 0.10929 | 0.05237 | 338.3058
115.4 | 9.617 | 43396.44 | 0.10949 | 0.05245 | 338.2999
115.5 | 9.625 | 43395.27 | 0.10969 | 0.05252 | 338.2908
115.6 | 9.634 | 43397.56 | 0.1099 | 0.0526 | 338.3087
115.7 | 9.642 | 43396.49 | 0.11011 | 0.05267 | 338.3003
115.8 | 9.65 | 43396.42 | 0.11032 | 0.05274 | 338.2998
115.9 | 9.659 | 43394.65 | 0.11052 | 0.05282 | 338.286
116 | 9.667 | 43394.25 | 0.11073 | 0.05289 | 338.2829
116.1 | 9.675 | 43393.02 | 0.11094 | 0.05297 | 338.2733
116.2 | 9.684 | 43390.74 | 0.11115 | 0.05304 | 338.2555
116.3 | 9.692 | 43390.88 | 0.11136 | 0.05311 | 338.2566
116.4 | 9.7 | 43392.33 | 0.11156 | 0.05319 | 338.2679
116.5 | 9.709 | 43390.53 | 0.11177 | 0.05326 | 338.2539
116.6 | 9.717 | 43390.58 | 0.11198 | 0.05333 | 338.2543
116.7 | 9.725 | 43388.45 | 0.11219 | 0.0534 | 338.2377
116.8 | 9.734 | 43390.3 | 0.11241 | 0.05348 | 338.2521
116.9 | 9.742 | 43389.98 | 0.11262 | 0.05355 | 338.2496
117 | 9.75 | 43385.31 | 0.11283 | 0.05362 | 338.2132
117.1 | 9.758 | 43380.86 | 0.11304 | 0.05369 | 338.1785
117.2 | 9.767 | 43383.36 | 0.11325 | 0.05376 | 338.198
117.3 | 9.775 | 43381.39 | 0.11346 | 0.05383 | 338.1826
117.4 | 9.784 | 43382.74 | 0.11368 | 0.0539 | 338.1931
117.5 | 9.792 | 43379.49 | 0.11389 | 0.05397 | 338.1678
117.6 | 9.8 | 43378.57 | 0.1141 | 0.05404 | 338.1606
117.7 | 9.809 | 43377.38 | 0.11431 | 0.05411 | 338.1514
117.8 | 9.817 | 43377.72 | 0.11453 | 0.05418 | 338.154
117.9 | 9.825 | 43377.5 | 0.11474 | 0.05425 | 338.1523
118 | 9.834 | 43378.36 | 0.11496 | 0.05432 | 338.159
118.1 | 9.842 | 43373.39 | 0.11517 | 0.05439 | 338.1203
118.2 | 9.85 | 43368.92 | 0.11539 | 0.05446 | 338.0854
118.3 | 9.859 | 43364.32 | 0.1156 | 0.05452 | 338.0495
118.4 | 9.867 | 43363.12 | 0.11582 | 0.05459 | 338.0402
118.5 | 9.875 | 43363.82 | 0.11604 | 0.05466 | 338.0457
118.6 | 9.884 | 43363.42 | 0.11625 | 0.05472 | 338.0425
118.7 | 9.892 | 43357.57 | 0.11647 | 0.05479 | 337.9969
118.8 | 9.9 | 43352.69 | 0.11669 | 0.05485 | 337.9589
118.9 | 9.909 | 43352.27 | 0.11691 | 0.05492 | 337.9556
119 | 9.917 | 43354.86 | 0.11713 | 0.05499 | 337.9758
119.1 | 9.925 | 43350.56 | 0.11735 | 0.05505 | 337.9423
119.2 | 9.934 | 43347.66 | 0.11757 | 0.05511 | 337.9197
119.3 | 9.942 | 43341.46 | 0.11779 | 0.05518 | 337.8713
119.4 | 9.95 | 43337.16 | 0.11801 | 0.05524 | 337.8378
119.5 | 9.959 | 43334.94 | 0.11823 | 0.0553 | 337.8205
119.6 | 9.967 | 43330.17 | 0.11845 | 0.05536 | 337.7833
119.7 | 9.975 | 43327.45 | 0.11867 | 0.05543 | 337.7621
119.8 | 9.984 | 43326.36 | 0.11889 | 0.05549 | 337.7536
119.9 | 9.992 | 43320.39 | 0.11911 | 0.05555 | 337.7071
120 | 10 | 43313.79 | 0.11933 | 0.05561 | 337.6556
120.1 | 10.009 | 43314.34 | 0.11956 | 0.05567 | 337.6599
120.2 | 10.017 | 43310.71 | 0.11978 | 0.05573 | 337.6316
120.3 | 10.025 | 43304.04 | 0.12001 | 0.05579 | 337.5796
120.4 | 10.033 | 43290.91 | 0.12023 | 0.05584 | 337.4773
120.5 | 10.042 | 43290.93 | 0.12044 | 0.0559 | 337.4774
120.6 | 10.05 | 43290.45 | 0.12067 | 0.05596 | 337.4737
120.7 | 10.059 | 43281.89 | 0.1209 | 0.05601 | 337.407
120.8 | 10.067 | 43282.73 | 0.12111 | 0.05607 | 337.4135
120.9 | 10.075 | 43276.5 | 0.12134 | 0.05613 | 337.3649
121 | 10.084 | 43271.22 | 0.12156 | 0.05618 | 337.3238
121.1 | 10.092 | 43254.24 | 0.12179 | 0.05623 | 337.1914
121.2 | 10.1 | 43254.84 | 0.12201 | 0.05629 | 337.1961
121.3 | 10.109 | 43243.68 | 0.12224 | 0.05634 | 337.1091
121.4 | 10.117 | 43233.45 | 0.12246 | 0.0564 | 337.0293
121.5 | 10.125 | 43247.35 | 0.12269 | 0.05645 | 337.1377
121.6 | 10.134 | 43224.56 | 0.12291 | 0.0565 | 336.96
121.7 | 10.142 | 43221.69 | 0.12314 | 0.05655 | 336.9377
121.8 | 10.15 | 43217.32 | 0.12336 | 0.0566 | 336.9036
121.9 | 10.159 | 43219.82 | 0.12359 | 0.05665 | 336.9231
122 | 10.167 | 43207.9 | 0.12381 | 0.0567 | 336.8302
122.1 | 10.175 | 43204.82 | 0.12404 | 0.05675 | 336.8062
122.2 | 10.184 | 43201.34 | 0.12427 | 0.0568 | 336.779
122.3 | 10.192 | 43197.65 | 0.1245 | 0.05685 | 336.7503
122.4 | 10.2 | 43195.2 | 0.12473 | 0.05689 | 336.7312
122.5 | 10.209 | 43185.46 | 0.12496 | 0.05694 | 336.6552
122.6 | 10.217 | 43181.77 | 0.12519 | 0.05698 | 336.6265
122.7 | 10.225 | 43179.32 | 0.12541 | 0.05703 | 336.6074
122.8 | 10.234 | 43178.01 | 0.12564 | 0.05708 | 336.5972
122.9 | 10.242 | 43175.59 | 0.12587 | 0.05712 | 336.5783
123 | 10.25 | 43173.71 | 0.1261 | 0.05716 | 336.5636
123.1 | 10.259 | 43171.97 | 0.12632 | 0.05721 | 336.5501
123.2 | 10.267 | 43168.17 | 0.12655 | 0.05725 | 336.5204
123.3 | 10.275 | 43165.73 | 0.12679 | 0.05729 | 336.5014
123.4 | 10.284 | 43163.09 | 0.12702 | 0.05733 | 336.4808
123.5 | 10.292 | 43161.83 | 0.12725 | 0.05737 | 336.471
123.6 | 10.3 | 43158.09 | 0.12748 | 0.05741 | 336.4419
123.7 | 10.308 | 43153.66 | 0.12771 | 0.05745 | 336.4073
123.8 | 10.317 | 43144.82 | 0.12795 | 0.05749 | 336.3384
123.9 | 10.325 | 43139.42 | 0.12818 | 0.05753 | 336.2963
124 | 10.334 | 43135.23 | 0.12841 | 0.05757 | 336.2637
124.1 | 10.342 | 43132.32 | 0.12865 | 0.05761 | 336.241
124.2 | 10.35 | 43124.21 | 0.12888 | 0.05764 | 336.1778
124.3 | 10.359 | 43116.67 | 0.12911 | 0.05768 | 336.119
124.4 | 10.367 | 43110.94 | 0.12935 | 0.05771 | 336.0743
124.5 | 10.375 | 43110.68 | 0.12959 | 0.05775 | 336.0723
124.6 | 10.384 | 43103.72 | 0.12982 | 0.05778 | 336.018
124.7 | 10.392 | 43095.79 | 0.13005 | 0.05782 | 335.9562
124.8 | 10.4 | 43094.06 | 0.13028 | 0.05785 | 335.9427
124.9 | 10.409 | 43091.23 | 0.13051 | 0.05789 | 335.9207
125 | 10.417 | 43086.77 | 0.13076 | 0.05792 | 335.8859
125.1 | 10.425 | 43083.98 | 0.13099 | 0.05795 | 335.8641
125.2 | 10.434 | 43080.55 | 0.13123 | 0.05798 | 335.8374
125.3 | 10.442 | 43076.11 | 0.13146 | 0.05801 | 335.8028
125.4 | 10.45 | 43075.9 | 0.1317 | 0.05804 | 335.8012
125.5 | 10.459 | 43074.16 | 0.13194 | 0.05807 | 335.7876
125.6 | 10.467 | 43070.02 | 0.13218 | 0.0581 | 335.7553
125.7 | 10.475 | 43065.37 | 0.13241 | 0.05813 | 335.7191
125.8 | 10.484 | 43066.6 | 0.13265 | 0.05816 | 335.7287
125.9 | 10.492 | 43060.49 | 0.13288 | 0.05818 | 335.681
126 | 10.5 | 43057.56 | 0.13312 | 0.05821 | 335.6582
126.1 | 10.509 | 43053.79 | 0.13336 | 0.05824 | 335.6288
126.2 | 10.517 | 43050.41 | 0.13359 | 0.05826 | 335.6024
126.3 | 10.525 | 43045.88 | 0.13383 | 0.05829 | 335.5671
126.4 | 10.533 | 43041.4 | 0.13407 | 0.05832 | 335.5322
126.5 | 10.542 | 43037.74 | 0.13431 | 0.05834 | 335.5037
126.6 | 10.55 | 43032.81 | 0.13455 | 0.05836 | 335.4652
126.7 | 10.559 | 43029.33 | 0.1348 | 0.05839 | 335.4381
126.8 | 10.567 | 43023.63 | 0.13504 | 0.05841 | 335.3937
126.9 | 10.575 | 43018.92 | 0.13528 | 0.05843 | 335.357
127 | 10.584 | 43016.5 | 0.13551 | 0.05846 | 335.3381
127.1 | 10.592 | 43009.77 | 0.13576 | 0.05848 | 335.2856
127.2 | 10.6 | 43007.84 | 0.136 | 0.0585 | 335.2706
127.3 | 10.609 | 43002.25 | 0.13624 | 0.05852 | 335.227
127.4 | 10.617 | 42997.53 | 0.13648 | 0.05854 | 335.1902
127.5 | 10.625 | 42987.37 | 0.13672 | 0.05856 | 335.111
127.6 | 10.634 | 42980.43 | 0.13697 | 0.05858 | 335.0569
127.7 | 10.642 | 42972.32 | 0.13721 | 0.0586 | 334.9937
127.8 | 10.65 | 42955.64 | 0.13745 | 0.05862 | 334.8637
127.9 | 10.659 | 42939.71 | 0.13769 | 0.05864 | 334.7395
128 | 10.667 | 42929.55 | 0.13793 | 0.05866 | 334.6603
128.1 | 10.675 | 42910.23 | 0.13817 | 0.05867 | 334.5097
128.2 | 10.684 | 42897.16 | 0.13841 | 0.05869 | 334.4078
128.3 | 10.692 | 42877.86 | 0.13866 | 0.05871 | 334.2573
128.4 | 10.7 | 42857.94 | 0.1389 | 0.05872 | 334.102
128.5 | 10.708 | 42845.34 | 0.13915 | 0.05874 | 334.0038
128.6 | 10.717 | 42822.7 | 0.13938 | 0.05876 | 333.8273
128.7 | 10.725 | 42814.32 | 0.13963 | 0.05877 | 333.762
128.8 | 10.734 | 42803.36 | 0.13988 | 0.05879 | 333.6765
128.9 | 10.742 | 42777.69 | 0.14013 | 0.0588 | 333.4764
129 | 10.75 | 42753.13 | 0.14037 | 0.05882 | 333.285
129.1 | 10.759 | 42749.16 | 0.14062 | 0.05883 | 333.254
129.2 | 10.767 | 42745.64 | 0.14086 | 0.05884 | 333.2266
129.3 | 10.775 | 42724.09 | 0.14111 | 0.05886 | 333.0586
129.4 | 10.784 | 42717.66 | 0.14135 | 0.05887 | 333.0085
129.5 | 10.792 | 42705.88 | 0.1416 | 0.05888 | 332.9166
129.6 | 10.8 | 42690.09 | 0.14185 | 0.0589 | 332.7935
129.7 | 10.809 | 42679.17 | 0.14209 | 0.05891 | 332.7084
129.8 | 10.817 | 42664.11 | 0.14234 | 0.05892 | 332.591
129.9 | 10.825 | 42644.18 | 0.14259 | 0.05893 | 332.4356
130 | 10.834 | 42637.82 | 0.14283 | 0.05894 | 332.3861
130.1 | 10.842 | 42620.67 | 0.14308 | 0.05895 | 332.2524
130.2 | 10.85 | 42609.55 | 0.14333 | 0.05896 | 332.1657
130.3 | 10.859 | 42602.72 | 0.14357 | 0.05897 | 332.1124
130.4 | 10.867 | 42595.5 | 0.14382 | 0.05899 | 332.0562
130.5 | 10.875 | 42588.27 | 0.14407 | 0.05899 | 331.9998
130.6 | 10.884 | 42569.42 | 0.14432 | 0.059 | 331.8529
130.7 | 10.892 | 42562.48 | 0.14457 | 0.05901 | 331.7987
130.8 | 10.9 | 42560.23 | 0.14481 | 0.05902 | 331.7812
130.9 | 10.909 | 42549.09 | 0.14507 | 0.05903 | 331.6944
131 | 10.917 | 42538.36 | 0.14532 | 0.05904 | 331.6107
131.1 | 10.925 | 42531.21 | 0.14557 | 0.05905 | 331.555
131.2 | 10.934 | 42523.53 | 0.14582 | 0.05906 | 331.4951
131.3 | 10.942 | 42519.15 | 0.14607 | 0.05907 | 331.461
131.4 | 10.95 | 42513.21 | 0.14632 | 0.05907 | 331.4147
131.5 | 10.959 | 42510.66 | 0.14657 | 0.05908 | 331.3948
131.6 | 10.967 | 42503.98 | 0.14682 | 0.05909 | 331.3427
131.7 | 10.975 | 42500.01 | 0.14707 | 0.0591 | 331.3118
131.8 | 10.984 | 42495.99 | 0.14733 | 0.05911 | 331.2804
131.9 | 10.992 | 42489.36 | 0.14758 | 0.05911 | 331.2287
132 | 11 | 42483.44 | 0.14783 | 0.05912 | 331.1826
132.1 | 11.009 | 42476.94 | 0.14808 | 0.05913 | 331.1319
132.2 | 11.017 | 42465.1 | 0.14834 | 0.05913 | 331.0396
132.3 | 11.025 | 42451.61 | 0.14859 | 0.05914 | 330.9345
132.4 | 11.034 | 42447.27 | 0.14885 | 0.05915 | 330.9006
132.5 | 11.042 | 42431.16 | 0.1491 | 0.05915 | 330.775
132.6 | 11.05 | 42408.15 | 0.14935 | 0.05916 | 330.5957
132.7 | 11.059 | 42400.87 | 0.1496 | 0.05916 | 330.5389
132.8 | 11.067 | 42392.3 | 0.14986 | 0.05917 | 330.4721
132.9 | 11.075 | 42375.56 | 0.15012 | 0.05917 | 330.3416
133 | 11.084 | 42375.77 | 0.15037 | 0.05918 | 330.3432
133.1 | 11.092 | 42367.2 | 0.15063 | 0.05918 | 330.2764
133.2 | 11.1 | 42361.04 | 0.15088 | 0.05919 | 330.2284
133.3 | 11.109 | 42355.11 | 0.15114 | 0.05919 | 330.1822
133.4 | 11.117 | 42348.48 | 0.15139 | 0.0592 | 330.1305
133.5 | 11.125 | 42334.44 | 0.15165 | 0.0592 | 330.021
133.6 | 11.134 | 42325.2 | 0.1519 | 0.0592 | 329.949
133.7 | 11.142 | 42315.67 | 0.15216 | 0.05921 | 329.8747
133.8 | 11.15 | 42297.68 | 0.15242 | 0.05921 | 329.7345
133.9 | 11.158 | 42280.51 | 0.15267 | 0.05922 | 329.6006
134 | 11.167 | 42267.13 | 0.15293 | 0.05922 | 329.4963
134.1 | 11.175 | 42258.89 | 0.15319 | 0.05923 | 329.4321
134.2 | 11.184 | 42234.33 | 0.15345 | 0.05923 | 329.2406
134.3 | 11.192 | 42214.62 | 0.1537 | 0.05923 | 329.087
134.4 | 11.2 | 42205.01 | 0.15396 | 0.05923 | 329.0121
134.5 | 11.209 | 42186.27 | 0.15422 | 0.05924 | 328.866
134.6 | 11.217 | 42176.44 | 0.15448 | 0.05924 | 328.7893
134.7 | 11.225 | 42167.76 | 0.15474 | 0.05925 | 328.7217
134.8 | 11.234 | 42158 | 0.155 | 0.05925 | 328.6456
134.9 | 11.242 | 42150.56 | 0.15526 | 0.05925 | 328.5876
135 | 11.25 | 42139.93 | 0.15552 | 0.05925 | 328.5047
135.1 | 11.258 | 42122.29 | 0.15578 | 0.05926 | 328.3672
135.2 | 11.267 | 42106.44 | 0.15603 | 0.05926 | 328.2437
135.3 | 11.275 | 42088.3 | 0.1563 | 0.05926 | 328.1022
135.4 | 11.284 | 42066.87 | 0.15655 | 0.05926 | 327.9352
135.5 | 11.292 | 42043.66 | 0.15681 | 0.05927 | 327.7543
135.6 | 11.3 | 42037.61 | 0.15707 | 0.05927 | 327.7071
135.7 | 11.309 | 42026.94 | 0.15733 | 0.05927 | 327.6239
135.8 | 11.317 | 42016.59 | 0.15759 | 0.05927 | 327.5432
135.9 | 11.325 | 42007.38 | 0.15785 | 0.05927 | 327.4714
136 | 11.334 | 41997.96 | 0.15811 | 0.05928 | 327.398
136.1 | 11.342 | 41991.95 | 0.15837 | 0.05928 | 327.3511
136.2 | 11.35 | 41986.55 | 0.15863 | 0.05928 | 327.309
136.3 | 11.359 | 41978.36 | 0.15889 | 0.05928 | 327.2452
136.4 | 11.367 | 41970.3 | 0.15915 | 0.05928 | 327.1824
136.5 | 11.375 | 41955.35 | 0.15942 | 0.05929 | 327.0658
136.6 | 11.384 | 41944.07 | 0.15968 | 0.05929 | 326.9779
136.7 | 11.392 | 41937.27 | 0.15994 | 0.05929 | 326.9249
136.8 | 11.4 | 41927.59 | 0.1602 | 0.05929 | 326.8494
136.9 | 11.409 | 41914.39 | 0.16046 | 0.05929 | 326.7465
137 | 11.417 | 41901.52 | 0.16073 | 0.05929 | 326.6462
137.1 | 11.425 | 41882.6 | 0.16099 | 0.0593 | 326.4987
137.2 | 11.433 | 41860.87 | 0.16125 | 0.05929 | 326.3293
137.3 | 11.442 | 41842.42 | 0.16152 | 0.0593 | 326.1855
137.4 | 11.45 | 41821.07 | 0.16178 | 0.0593 | 326.019
137.5 | 11.459 | 41800.04 | 0.16205 | 0.0593 | 325.8551
137.6 | 11.467 | 41771.44 | 0.16231 | 0.0593 | 325.6321
137.7 | 11.475 | 41750.05 | 0.16257 | 0.0593 | 325.4654
137.8 | 11.484 | 41745.87 | 0.16283 | 0.0593 | 325.4328
137.9 | 11.492 | 41723.88 | 0.1631 | 0.0593 | 325.2614
138 | 11.5 | 41702.41 | 0.16337 | 0.0593 | 325.094
138.1 | 11.509 | 41685.98 | 0.16364 | 0.0593 | 324.9659
138.2 | 11.517 | 41654.75 | 0.16391 | 0.05931 | 324.7225
138.3 | 11.525 | 41639.71 | 0.16418 | 0.05931 | 324.6052
138.4 | 11.534 | 41628.12 | 0.16444 | 0.05931 | 324.5149
138.5 | 11.542 | 41613.6 | 0.16471 | 0.05931 | 324.4017
138.6 | 11.55 | 41600.15 | 0.16497 | 0.05931 | 324.2968
138.7 | 11.559 | 41590.13 | 0.16524 | 0.05931 | 324.2187
138.8 | 11.567 | 41581.61 | 0.16551 | 0.05931 | 324.1523
138.9 | 11.575 | 41572.32 | 0.16577 | 0.05931 | 324.0799
139 | 11.584 | 41564.18 | 0.16604 | 0.05931 | 324.0164
139.1 | 11.592 | 41556.98 | 0.1663 | 0.05931 | 323.9603
139.2 | 11.6 | 41550.83 | 0.16658 | 0.05931 | 323.9124
139.3 | 11.608 | 41543.36 | 0.16684 | 0.05931 | 323.8541
139.4 | 11.617 | 41539.5 | 0.16711 | 0.05931 | 323.824
139.5 | 11.625 | 41533.84 | 0.16738 | 0.05931 | 323.7799
139.6 | 11.634 | 41523.78 | 0.16766 | 0.05931 | 323.7015
139.7 | 11.642 | 41506.34 | 0.16792 | 0.05931 | 323.5655
139.8 | 11.65 | 41484.22 | 0.16819 | 0.05931 | 323.3931
139.9 | 11.659 | 41445.37 | 0.16846 | 0.05931 | 323.0902
140 | 11.667 | 41427.26 | 0.16873 | 0.05931 | 322.9491
140.1 | 11.675 | 41396.11 | 0.16901 | 0.05931 | 322.7062
140.2 | 11.684 | 41363.74 | 0.16928 | 0.05931 | 322.4539
140.3 | 11.692 | 41352.75 | 0.16954 | 0.05931 | 322.3682
140.4 | 11.7 | 41345.2 | 0.16982 | 0.05931 | 322.3094
140.5 | 11.708 | 41328.54 | 0.17009 | 0.05931 | 322.1795
140.6 | 11.717 | 41314.16 | 0.17036 | 0.05931 | 322.0674
140.7 | 11.725 | 41298.62 | 0.17064 | 0.05931 | 321.9462
140.8 | 11.734 | 41269.2 | 0.1709 | 0.05931 | 321.7169
140.9 | 11.742 | 41247.11 | 0.17118 | 0.05931 | 321.5447
141 | 11.75 | 41230.79 | 0.17145 | 0.05931 | 321.4175
141.1 | 11.759 | 41206.41 | 0.17172 | 0.05931 | 321.2274
141.2 | 11.767 | 41180.29 | 0.17199 | 0.05931 | 321.0238
141.3 | 11.775 | 41160.63 | 0.17226 | 0.05931 | 320.8705
141.4 | 11.784 | 41135.32 | 0.17254 | 0.05931 | 320.6732
141.5 | 11.792 | 41116.5 | 0.17281 | 0.05931 | 320.5265
141.6 | 11.8 | 41105.14 | 0.17309 | 0.05931 | 320.438
141.7 | 11.809 | 41096.82 | 0.17337 | 0.05931 | 320.3731
141.8 | 11.817 | 41072.89 | 0.17364 | 0.05931 | 320.1865
141.9 | 11.825 | 41055.36 | 0.17391 | 0.05931 | 320.0499
142 | 11.834 | 41039.57 | 0.17418 | 0.05931 | 319.9268
142.1 | 11.842 | 41016.55 | 0.17446 | 0.05931 | 319.7473
142.2 | 11.85 | 41002.09 | 0.17473 | 0.05931 | 319.6346
142.3 | 11.859 | 40984.53 | 0.175 | 0.05931 | 319.4977
142.4 | 11.867 | 40967.23 | 0.17528 | 0.05931 | 319.3629
142.5 | 11.875 | 40953.79 | 0.17556 | 0.05931 | 319.2581
142.6 | 11.884 | 40946.42 | 0.17583 | 0.05931 | 319.2006
142.7 | 11.892 | 40938.48 | 0.17611 | 0.05931 | 319.1387
142.8 | 11.9 | 40929.47 | 0.17639 | 0.05931 | 319.0685
142.9 | 11.909 | 40922.14 | 0.17667 | 0.0593 | 319.0114
143 | 11.917 | 40914.64 | 0.17694 | 0.0593 | 318.9529
143.1 | 11.925 | 40907.55 | 0.17722 | 0.0593 | 318.8976
143.2 | 11.934 | 40900.07 | 0.1775 | 0.0593 | 318.8393
143.3 | 11.942 | 40885.7 | 0.17778 | 0.0593 | 318.7273
143.4 | 11.95 | 40864.91 | 0.17805 | 0.0593 | 318.5652
143.5 | 11.959 | 40845.89 | 0.17833 | 0.0593 | 318.417
143.6 | 11.967 | 40821.24 | 0.17861 | 0.0593 | 318.2248
143.7 | 11.975 | 40782.2 | 0.17888 | 0.0593 | 317.9205
143.8 | 11.984 | 40754.5 | 0.17916 | 0.0593 | 317.7045
143.9 | 11.992 | 40732.36 | 0.17944 | 0.0593 | 317.5319
144 | 12 | 40710.42 | 0.17971 | 0.0593 | 317.3609
144.1 | 12.009 | 40676.66 | 0.17999 | 0.0593 | 317.0977
144.2 | 12.017 | 40649.14 | 0.18027 | 0.0593 | 316.8832
144.3 | 12.025 | 40631.23 | 0.18055 | 0.0593 | 316.7436
144.4 | 12.034 | 40608.57 | 0.18083 | 0.0593 | 316.5669
144.5 | 12.042 | 40586.27 | 0.18111 | 0.05929 | 316.3931
144.6 | 12.05 | 40562.99 | 0.18139 | 0.0593 | 316.2116
144.7 | 12.059 | 40552.93 | 0.18167 | 0.05929 | 316.1332
144.8 | 12.067 | 40538.32 | 0.18195 | 0.05929 | 316.0193
144.9 | 12.075 | 40522 | 0.18224 | 0.05929 | 315.892
145 | 12.084 | 40507.13 | 0.18251 | 0.05929 | 315.7761
145.1 | 12.092 | 40495.58 | 0.1828 | 0.05929 | 315.6861
145.2 | 12.1 | 40481.49 | 0.18308 | 0.05929 | 315.5762
145.3 | 12.109 | 40467.96 | 0.18336 | 0.05929 | 315.4708
145.4 | 12.117 | 40449.95 | 0.18364 | 0.05929 | 315.3304
145.5 | 12.125 | 40430.16 | 0.18393 | 0.05929 | 315.1761
145.6 | 12.134 | 40416.37 | 0.18421 | 0.05929 | 315.0686
145.7 | 12.142 | 40372.54 | 0.1845 | 0.05929 | 314.7269
145.8 | 12.15 | 40355.15 | 0.18478 | 0.05929 | 314.5914
145.9 | 12.159 | 40345.36 | 0.18507 | 0.05929 | 314.515
146 | 12.167 | 40332.97 | 0.18535 | 0.05928 | 314.4185
146.1 | 12.175 | 40321.73 | 0.18563 | 0.05928 | 314.3308
146.2 | 12.184 | 40303.66 | 0.18592 | 0.05928 | 314.19
146.3 | 12.192 | 40280.31 | 0.1862 | 0.05928 | 314.0079
146.4 | 12.2 | 40262.18 | 0.18648 | 0.05928 | 313.8666
146.5 | 12.209 | 40235.61 | 0.18677 | 0.05928 | 313.6595
146.6 | 12.217 | 40211.53 | 0.18706 | 0.05928 | 313.4718
146.7 | 12.225 | 40186.98 | 0.18734 | 0.05928 | 313.2804
146.8 | 12.234 | 40162.51 | 0.18763 | 0.05928 | 313.0896
146.9 | 12.242 | 40139.12 | 0.18792 | 0.05928 | 312.9073
147 | 12.25 | 40132.28 | 0.18821 | 0.05928 | 312.854
147.1 | 12.259 | 40124.24 | 0.18849 | 0.05928 | 312.7913
147.2 | 12.267 | 40115.36 | 0.18878 | 0.05928 | 312.7221
147.3 | 12.275 | 40095.46 | 0.18906 | 0.05927 | 312.5669
147.4 | 12.284 | 40064.8 | 0.18935 | 0.05927 | 312.3279
147.5 | 12.292 | 40030.21 | 0.18963 | 0.05927 | 312.0583
147.6 | 12.3 | 39996.32 | 0.18992 | 0.05927 | 311.7941
147.7 | 12.309 | 39970.79 | 0.19021 | 0.05927 | 311.5951
147.8 | 12.317 | 39951.09 | 0.19051 | 0.05927 | 311.4415
147.9 | 12.325 | 39939.01 | 0.19079 | 0.05927 | 311.3473
148 | 12.334 | 39925.14 | 0.19109 | 0.05927 | 311.2392
148.1 | 12.342 | 39911.9 | 0.19138 | 0.05927 | 311.136
148.2 | 12.35 | 39894.43 | 0.19167 | 0.05927 | 310.9998
148.3 | 12.359 | 39880.92 | 0.19195 | 0.05927 | 310.8945
148.4 | 12.367 | 39856.43 | 0.19224 | 0.05927 | 310.7036
148.5 | 12.375 | 39838.24 | 0.19253 | 0.05926 | 310.5617
148.6 | 12.384 | 39813.32 | 0.19282 | 0.05926 | 310.3675
148.7 | 12.392 | 39780.04 | 0.19311 | 0.05926 | 310.108
148.8 | 12.4 | 39759.09 | 0.1934 | 0.05926 | 309.9447
148.9 | 12.409 | 39725.68 | 0.1937 | 0.05926 | 309.6843
149 | 12.417 | 39678.3 | 0.19399 | 0.05926 | 309.3149
149.1 | 12.425 | 39639.99 | 0.19428 | 0.05926 | 309.0163
149.2 | 12.434 | 39619.42 | 0.19457 | 0.05926 | 308.8559
149.3 | 12.442 | 39584.08 | 0.19486 | 0.05926 | 308.5804
149.4 | 12.45 | 39546.79 | 0.19516 | 0.05925 | 308.2897
149.5 | 12.459 | 39519.89 | 0.19544 | 0.05925 | 308.08
149.6 | 12.467 | 39503.29 | 0.19574 | 0.05925 | 307.9506
149.7 | 12.475 | 39481.75 | 0.19603 | 0.05925 | 307.7827
149.8 | 12.484 | 39462.2 | 0.19632 | 0.05925 | 307.6303
149.9 | 12.492 | 39449.33 | 0.19661 | 0.05925 | 307.53
150 | 12.5 | 39437.07 | 0.19691 | 0.05925 | 307.4344
150.1 | 12.509 | 39429.87 | 0.1972 | 0.05925 | 307.3783
150.2 | 12.517 | 39422.86 | 0.1975 | 0.05925 | 307.3236
150.3 | 12.525 | 39411.95 | 0.19779 | 0.05924 | 307.2386
150.4 | 12.534 | 39395.74 | 0.19809 | 0.05924 | 307.1122
150.5 | 12.542 | 39377.9 | 0.19838 | 0.05924 | 306.9731
150.6 | 12.55 | 39346.25 | 0.19868 | 0.05924 | 306.7264
150.7 | 12.559 | 39325.02 | 0.19897 | 0.05924 | 306.5609
150.8 | 12.567 | 39308.03 | 0.19926 | 0.05924 | 306.4285
150.9 | 12.575 | 39283.71 | 0.19956 | 0.05924 | 306.2389
151 | 12.584 | 39259.2 | 0.19986 | 0.05924 | 306.0478
151.1 | 12.592 | 39227.63 | 0.20015 | 0.05924 | 305.8017
151.2 | 12.6 | 39196.46 | 0.20045 | 0.05923 | 305.5587
151.3 | 12.609 | 39173.4 | 0.20075 | 0.05923 | 305.3789
151.4 | 12.617 | 39146.76 | 0.20104 | 0.05923 | 305.1713
151.5 | 12.625 | 39124.61 | 0.20133 | 0.05923 | 304.9986
151.6 | 12.634 | 39105.13 | 0.20163 | 0.05923 | 304.8467
151.7 | 12.642 | 39089.3 | 0.20192 | 0.05923 | 304.7233
151.8 | 12.65 | 39075.43 | 0.20221 | 0.05923 | 304.6152
151.9 | 12.659 | 39051.27 | 0.20252 | 0.05923 | 304.4269
152 | 12.667 | 39004.25 | 0.20282 | 0.05923 | 304.0603
152.1 | 12.675 | 38972.81 | 0.20311 | 0.05922 | 303.8152
152.2 | 12.684 | 38945.71 | 0.20341 | 0.05922 | 303.604
152.3 | 12.692 | 38922.43 | 0.20371 | 0.05922 | 303.4225
152.4 | 12.7 | 38906.55 | 0.20401 | 0.05922 | 303.2987
152.5 | 12.709 | 38892.27 | 0.20431 | 0.05922 | 303.1874
152.6 | 12.717 | 38877.41 | 0.20461 | 0.05922 | 303.0715
152.7 | 12.725 | 38861.91 | 0.20492 | 0.05922 | 302.9507
152.8 | 12.734 | 38847.7 | 0.20521 | 0.05921 | 302.8399
152.9 | 12.742 | 38834.43 | 0.20552 | 0.05921 | 302.7365
153 | 12.75 | 38809.31 | 0.20582 | 0.05921 | 302.5407
153.1 | 12.759 | 38776.99 | 0.20611 | 0.05921 | 302.2887
153.2 | 12.767 | 38754.71 | 0.20642 | 0.05921 | 302.115
153.3 | 12.775 | 38710.72 | 0.20672 | 0.05921 | 301.7721
153.4 | 12.783 | 38680.95 | 0.20702 | 0.05921 | 301.54
153.5 | 12.792 | 38662.23 | 0.20732 | 0.0592 | 301.3941
153.6 | 12.8 | 38619.14 | 0.20762 | 0.0592 | 301.0582
153.7 | 12.808 | 38569.93 | 0.20793 | 0.0592 | 300.6746
153.8 | 12.817 | 38528.62 | 0.20823 | 0.0592 | 300.3525
153.9 | 12.825 | 38499.7 | 0.20852 | 0.0592 | 300.1271
154 | 12.834 | 38479.65 | 0.20883 | 0.0592 | 299.9708
154.1 | 12.842 | 38464.81 | 0.20913 | 0.0592 | 299.8551
154.2 | 12.85 | 38449.7 | 0.20944 | 0.0592 | 299.7373
154.3 | 12.859 | 38431.61 | 0.20975 | 0.0592 | 299.5963
154.4 | 12.867 | 38417.41 | 0.21005 | 0.05919 | 299.4856
154.5 | 12.875 | 38403.17 | 0.21036 | 0.05919 | 299.3746
154.6 | 12.884 | 38386.16 | 0.21066 | 0.05919 | 299.242
154.7 | 12.892 | 38362.84 | 0.21097 | 0.05919 | 299.0602
154.8 | 12.9 | 38325.69 | 0.21128 | 0.05919 | 298.7706
154.9 | 12.908 | 38285.39 | 0.21158 | 0.05919 | 298.4564
155 | 12.917 | 38266.7 | 0.21188 | 0.05919 | 298.3107
155.1 | 12.925 | 38247.82 | 0.21219 | 0.05919 | 298.1635
155.2 | 12.934 | 38222.88 | 0.2125 | 0.05918 | 297.9691
155.3 | 12.942 | 38181.5 | 0.21281 | 0.05918 | 297.6465
155.4 | 12.95 | 38125.61 | 0.21312 | 0.05918 | 297.2108
155.5 | 12.959 | 38098.03 | 0.21343 | 0.05918 | 296.9958
155.6 | 12.967 | 38064.6 | 0.21374 | 0.05918 | 296.7352
155.7 | 12.975 | 38028.5 | 0.21405 | 0.05918 | 296.4538
155.8 | 12.984 | 38016.26 | 0.21436 | 0.05918 | 296.3584
155.9 | 12.992 | 38001.13 | 0.21466 | 0.05917 | 296.2404
156 | 13 | 37978.34 | 0.21497 | 0.05917 | 296.0628
156.1 | 13.009 | 37954.33 | 0.21528 | 0.05917 | 295.8756
156.2 | 13.017 | 37915.56 | 0.21559 | 0.05917 | 295.5734
156.3 | 13.025 | 37896.44 | 0.2159 | 0.05917 | 295.4243
156.4 | 13.034 | 37882.67 | 0.21621 | 0.05917 | 295.317
156.5 | 13.042 | 37868.43 | 0.21652 | 0.05917 | 295.206
156.6 | 13.05 | 37854.57 | 0.21682 | 0.05917 | 295.0979
156.7 | 13.059 | 37836.94 | 0.21714 | 0.05916 | 294.9605
156.8 | 13.067 | 37811.9 | 0.21744 | 0.05916 | 294.7653
156.9 | 13.075 | 37791.73 | 0.21775 | 0.05916 | 294.608
157 | 13.084 | 37761.3 | 0.21806 | 0.05916 | 294.3708
157.1 | 13.092 | 37726.85 | 0.21837 | 0.05916 | 294.1023
157.2 | 13.1 | 37701.12 | 0.21868 | 0.05916 | 293.9017
157.3 | 13.109 | 37663.39 | 0.21899 | 0.05916 | 293.6076
157.4 | 13.117 | 37632.03 | 0.21931 | 0.05916 | 293.3631
157.5 | 13.125 | 37587.73 | 0.21962 | 0.05915 | 293.0177
157.6 | 13.134 | 37538.43 | 0.21994 | 0.05915 | 292.6334
157.7 | 13.142 | 37498.93 | 0.22024 | 0.05915 | 292.3255
157.8 | 13.15 | 37473.46 | 0.22056 | 0.05915 | 292.1269
157.9 | 13.159 | 37449.01 | 0.22087 | 0.05915 | 291.9363
158 | 13.167 | 37418.09 | 0.22118 | 0.05915 | 291.6953
158.1 | 13.175 | 37397.3 | 0.22149 | 0.05914 | 291.5332
158.2 | 13.184 | 37382.47 | 0.2218 | 0.05914 | 291.4176
158.3 | 13.192 | 37367.86 | 0.22212 | 0.05914 | 291.3037
158.4 | 13.2 | 37353.21 | 0.22243 | 0.05914 | 291.1895
158.5 | 13.209 | 37336.1 | 0.22274 | 0.05914 | 291.0561
158.6 | 13.217 | 37297.54 | 0.22305 | 0.05914 | 290.7555
158.7 | 13.225 | 37265.1 | 0.22337 | 0.05914 | 290.5027
158.8 | 13.234 | 37235.11 | 0.22368 | 0.05913 | 290.2689
158.9 | 13.242 | 37197.15 | 0.22399 | 0.05913 | 289.9729
159 | 13.25 | 37137.75 | 0.22431 | 0.05913 | 289.5099
159.1 | 13.259 | 37106.65 | 0.22462 | 0.05913 | 289.2675
159.2 | 13.267 | 37071.97 | 0.22493 | 0.05913 | 288.9971
159.3 | 13.275 | 37039.28 | 0.22524 | 0.05913 | 288.7423
159.4 | 13.284 | 37019.06 | 0.22555 | 0.05913 | 288.5846
159.5 | 13.292 | 37000.12 | 0.22586 | 0.05912 | 288.437
159.6 | 13.3 | 36976.23 | 0.22617 | 0.05912 | 288.2508
159.7 | 13.308 | 36953.23 | 0.22645 | 0.05912 | 288.0715
159.8 | 13.317 | 36915.8 | 0.22674 | 0.05912 | 287.7797
159.9 | 13.325 | 36889.26 | 0.22706 | 0.05912 | 287.5728
160 | 13.334 | 36866.07 | 0.22737 | 0.05912 | 287.392
160.1 | 13.342 | 36847.63 | 0.22768 | 0.05911 | 287.2482
160.2 | 13.35 | 36825.29 | 0.22799 | 0.05911 | 287.0741
160.3 | 13.359 | 36792.04 | 0.2283 | 0.05911 | 286.8149
160.4 | 13.367 | 36763.06 | 0.2286 | 0.05911 | 286.589
160.5 | 13.375 | 36727.96 | 0.22893 | 0.05911 | 286.3153
160.6 | 13.384 | 36684.32 | 0.22925 | 0.05911 | 285.9751
160.7 | 13.392 | 36647.74 | 0.22956 | 0.0591 | 285.69
160.8 | 13.4 | 36606.55 | 0.22988 | 0.0591 | 285.3689
160.9 | 13.409 | 36565.92 | 0.2302 | 0.0591 | 285.0522
161 | 13.417 | 36525.7 | 0.23053 | 0.0591 | 284.7386
161.1 | 13.425 | 36483.57 | 0.23085 | 0.0591 | 284.4102
161.2 | 13.434 | 36440.88 | 0.23117 | 0.0591 | 284.0774
161.3 | 13.442 | 36409.96 | 0.23148 | 0.05909 | 283.8364
161.4 | 13.45 | 36389.83 | 0.2318 | 0.05909 | 283.6794
161.5 | 13.459 | 36365.66 | 0.23212 | 0.05909 | 283.491
161.6 | 13.467 | 36344.67 | 0.23244 | 0.05909 | 283.3274
161.7 | 13.475 | 36331.27 | 0.23276 | 0.05909 | 283.2229
161.8 | 13.484 | 36319.77 | 0.23308 | 0.05909 | 283.1333
161.9 | 13.492 | 36300.03 | 0.23339 | 0.05909 | 282.9794
162 | 13.5 | 36258.14 | 0.23372 | 0.05909 | 282.6528
162.1 | 13.509 | 36218.95 | 0.23404 | 0.05908 | 282.3473
162.2 | 13.517 | 36185.98 | 0.23436 | 0.05908 | 282.0903
162.3 | 13.525 | 36161.35 | 0.23468 | 0.05908 | 281.8983
162.4 | 13.534 | 36129.21 | 0.235 | 0.05908 | 281.6477
162.5 | 13.542 | 36093.46 | 0.23532 | 0.05908 | 281.3691
162.6 | 13.55 | 36053.1 | 0.23565 | 0.05908 | 281.0544
162.7 | 13.559 | 36012.59 | 0.23597 | 0.05907 | 280.7386
162.8 | 13.567 | 35982.63 | 0.2363 | 0.05907 | 280.5051
162.9 | 13.575 | 35952.42 | 0.23662 | 0.05907 | 280.2696
163 | 13.584 | 35920.11 | 0.23694 | 0.05907 | 280.0177
163.1 | 13.592 | 35887.18 | 0.23727 | 0.05907 | 279.761
163.2 | 13.6 | 35855.29 | 0.23759 | 0.05907 | 279.5124
163.3 | 13.609 | 35837.83 | 0.23792 | 0.05906 | 279.3763
163.4 | 13.617 | 35803.77 | 0.23824 | 0.05906 | 279.1108
163.5 | 13.625 | 35759.44 | 0.23857 | 0.05906 | 278.7652
163.6 | 13.634 | 35722.1 | 0.23889 | 0.05906 | 278.4741
163.7 | 13.642 | 35685.66 | 0.23922 | 0.05906 | 278.19
163.8 | 13.65 | 35652.14 | 0.23955 | 0.05906 | 277.9287
163.9 | 13.659 | 35612.89 | 0.23989 | 0.05905 | 277.6227
164 | 13.667 | 35574.04 | 0.24021 | 0.05905 | 277.3199
164.1 | 13.675 | 35540.19 | 0.24054 | 0.05905 | 277.056
164.2 | 13.684 | 35496.68 | 0.24087 | 0.05905 | 276.7168
164.3 | 13.692 | 35455.03 | 0.24119 | 0.05905 | 276.3921
164.4 | 13.7 | 35424.52 | 0.24153 | 0.05905 | 276.1543
164.5 | 13.709 | 35395.89 | 0.24186 | 0.05904 | 275.9311
164.6 | 13.717 | 35368.52 | 0.24218 | 0.05904 | 275.7177
164.7 | 13.725 | 35333.24 | 0.24251 | 0.05904 | 275.4427
164.8 | 13.734 | 35305.17 | 0.24285 | 0.05904 | 275.2239
164.9 | 13.742 | 35274.09 | 0.24318 | 0.05904 | 274.9816
165 | 13.75 | 35243.38 | 0.24352 | 0.05904 | 274.7422
165.1 | 13.759 | 35197.16 | 0.24385 | 0.05904 | 274.3819
165.2 | 13.767 | 35155.15 | 0.24418 | 0.05903 | 274.0544
165.3 | 13.775 | 35124.37 | 0.24451 | 0.05903 | 273.8144
165.4 | 13.784 | 35078.82 | 0.24485 | 0.05903 | 273.4594
165.5 | 13.792 | 35028.68 | 0.24518 | 0.05903 | 273.0685
165.6 | 13.8 | 34983.3 | 0.24551 | 0.05903 | 272.7147
165.7 | 13.809 | 34939.64 | 0.24585 | 0.05903 | 272.3744
165.8 | 13.817 | 34908.32 | 0.24619 | 0.05902 | 272.1302
165.9 | 13.825 | 34886.54 | 0.24653 | 0.05902 | 271.9604
166 | 13.834 | 34854.04 | 0.24687 | 0.05902 | 271.7071
166.1 | 13.842 | 34822.23 | 0.2472 | 0.05902 | 271.4591
166.2 | 13.85 | 34800.01 | 0.24754 | 0.05902 | 271.2859
166.3 | 13.858 | 34767.74 | 0.24788 | 0.05902 | 271.0343
166.4 | 13.867 | 34734.01 | 0.24821 | 0.05901 | 270.7714
166.5 | 13.875 | 34705.01 | 0.24855 | 0.05901 | 270.5453
166.6 | 13.884 | 34679.3 | 0.24889 | 0.05901 | 270.3449
166.7 | 13.892 | 34641.66 | 0.24923 | 0.05901 | 270.0515
166.8 | 13.9 | 34593.73 | 0.24957 | 0.059 | 269.6778
166.9 | 13.909 | 34535.28 | 0.24991 | 0.059 | 269.2222
167 | 13.917 | 34468.14 | 0.25026 | 0.059 | 268.6988
167.1 | 13.925 | 34432.24 | 0.2506 | 0.059 | 268.4189
167.2 | 13.934 | 34389.22 | 0.25095 | 0.059 | 268.0835
167.3 | 13.942 | 34323.72 | 0.25129 | 0.05899 | 267.5729
167.4 | 13.95 | 34273.76 | 0.25163 | 0.05899 | 267.1835
167.5 | 13.959 | 34246.64 | 0.25198 | 0.05899 | 266.972
167.6 | 13.967 | 34216.4 | 0.25232 | 0.05899 | 266.7363
167.7 | 13.975 | 34160.5 | 0.25266 | 0.05898 | 266.3005
167.8 | 13.984 | 34119.05 | 0.25302 | 0.05898 | 265.9774
167.9 | 13.992 | 34095.02 | 0.25337 | 0.05898 | 265.7901
168 | 14 | 34023.7 | 0.25373 | 0.05898 | 265.2341
168.1 | 14.009 | 33927.64 | 0.25411 | 0.05897 | 264.4853
168.2 | 14.017 | 33833.05 | 0.25451 | 0.05897 | 263.7479
168.244 | 14.021 | 32531.14 | 0.25523 | 0.05695 | 253.5987
168.246 | 14.021 | 31375.35 | 0.25544 | 0.05561 | 244.5887
168.248 | 14.021 | 29931.08 | 0.25491 | 0.0545 | 233.3298
168.25 | 14.021 | 28302.77 | 0.25284 | 0.05374 | 220.6362
168.252 | 14.022 | 26535.75 | 0.24864 | 0.0532 | 206.8613
168.254 | 14.022 | 24663.43 | 0.24211 | 0.05285 | 192.2655
168.256 | 14.022 | 22730.78 | 0.23337 | 0.05268 | 177.1994
168.258 | 14.022 | 20779.19 | 0.2228 | 0.05267 | 161.9856

## Alum2
Specimen label | 6061-T6 Al_2
End date | Sunday, February 04, 2018
Diameter | 12.76 | mm
Final diameter | 9.23 | mm
Final length | 60.05 | mm
Axial gauge length | 25 | mm
Transverse gauge length | 12.76 | mm
Crosshead Rate | 5 | mm/min
Time | Extension | Load | Axial Strain | Transverse Strain
(s) | (mm) | (N) | (mm/mm) | (mm/mm)
0 | 0 | 2.67 | 0 | 0
0.1 | 0.004 | 14.56 | 0 | 0
0.2 | 0.014 | 223.91 | 3e-05 | 1e-05
0.3 | 0.024 | 389.89 | 5e-05 | 2e-05
0.4 | 0.034 | 518.82 | 5e-05 | 2e-05
0.5 | 0.042 | 600.57 | 6e-05 | 3e-05
0.6 | 0.05 | 662.32 | 6e-05 | 3e-05
0.7 | 0.059 | 707.34 | 7e-05 | 3e-05
0.8 | 0.067 | 738.07 | 8e-05 | 3e-05
0.9 | 0.075 | 759.81 | 8e-05 | 3e-05
1 | 0.084 | 812.09 | 9e-05 | 4e-05
1.1 | 0.092 | 860.19 | 0.0001 | 4e-05
1.2 | 0.1 | 891.48 | 0.0001 | 4e-05
1.3 | 0.109 | 929.85 | 0.00011 | 4e-05
1.4 | 0.117 | 976.84 | 0.00011 | 4e-05
1.5 | 0.125 | 1048.62 | 0.00012 | 5e-05
1.6 | 0.134 | 1091.74 | 0.00012 | 5e-05
1.7 | 0.142 | 1116.04 | 0.00013 | 5e-05
1.8 | 0.15 | 1154.7 | 0.00013 | 5e-05
1.9 | 0.159 | 1216.79 | 0.00014 | 5e-05
2 | 0.167 | 1249.75 | 0.00014 | 5e-05
2.1 | 0.175 | 1279.78 | 0.00015 | 6e-05
2.2 | 0.184 | 1326 | 0.00016 | 6e-05
2.3 | 0.192 | 1374.15 | 0.00016 | 6e-05
2.4 | 0.2 | 1412.63 | 0.00017 | 6e-05
2.5 | 0.209 | 1460.17 | 0.00017 | 6e-05
2.6 | 0.217 | 1515.45 | 0.00018 | 7e-05
2.7 | 0.225 | 1572.17 | 0.00018 | 7e-05
2.8 | 0.234 | 1617.62 | 0.00019 | 7e-05
2.9 | 0.242 | 1652.42 | 0.00019 | 7e-05
3 | 0.25 | 1686.08 | 0.0002 | 7e-05
3.1 | 0.259 | 1713.03 | 0.00021 | 8e-05
3.2 | 0.267 | 1749.05 | 0.00022 | 8e-05
3.3 | 0.275 | 1811.58 | 0.00022 | 8e-05
3.4 | 0.283 | 1869.38 | 0.00023 | 8e-05
3.5 | 0.292 | 1904.98 | 0.00023 | 8e-05
3.6 | 0.3 | 1940.06 | 0.00024 | 8e-05
3.7 | 0.309 | 1990.11 | 0.00025 | 9e-05
3.8 | 0.317 | 2055.61 | 0.00025 | 9e-05
3.9 | 0.325 | 2125.36 | 0.00026 | 9e-05
4 | 0.333 | 2156.58 | 0.00026 | 9e-05
4.1 | 0.342 | 2186.7 | 0.00027 | 9e-05
4.2 | 0.35 | 2242.42 | 0.00027 | 0.0001
4.3 | 0.359 | 2285.2 | 0.00028 | 0.0001
4.4 | 0.367 | 2316.63 | 0.00029 | 0.0001
4.5 | 0.375 | 2344.2 | 0.00029 | 0.0001
4.6 | 0.383 | 2380.4 | 0.00029 | 0.0001
4.7 | 0.392 | 2424.41 | 0.0003 | 0.00011
4.8 | 0.4 | 2502.52 | 0.00031 | 0.00011
4.9 | 0.409 | 2597.02 | 0.00032 | 0.00011
5 | 0.417 | 2651.7 | 0.00032 | 0.00011
5.1 | 0.425 | 2685.54 | 0.00033 | 0.00011
5.2 | 0.434 | 2717.16 | 0.00033 | 0.00012
5.3 | 0.442 | 2762.75 | 0.00034 | 0.00012
5.4 | 0.45 | 2810.47 | 0.00034 | 0.00012
5.5 | 0.459 | 2864.54 | 0.00035 | 0.00012
5.6 | 0.467 | 2914.89 | 0.00036 | 0.00013
5.7 | 0.475 | 2940.09 | 0.00036 | 0.00013
5.8 | 0.484 | 2985.79 | 0.00037 | 0.00013
5.9 | 0.492 | 3047.38 | 0.00038 | 0.00013
6 | 0.5 | 3108 | 0.00038 | 0.00013
6.1 | 0.508 | 3148.55 | 0.00039 | 0.00014
6.2 | 0.517 | 3217.6 | 0.0004 | 0.00014
6.3 | 0.525 | 3292.06 | 0.0004 | 0.00014
6.4 | 0.534 | 3330.09 | 0.00041 | 0.00014
6.5 | 0.542 | 3369.71 | 0.00041 | 0.00015
6.6 | 0.55 | 3412.94 | 0.00042 | 0.00015
6.7 | 0.558 | 3457.46 | 0.00043 | 0.00015
6.8 | 0.567 | 3546.29 | 0.00043 | 0.00015
6.9 | 0.575 | 3643.4 | 0.00044 | 0.00016
7 | 0.584 | 3711.45 | 0.00045 | 0.00016
7.1 | 0.592 | 3762.59 | 0.00045 | 0.00016
7.2 | 0.6 | 3799.25 | 0.00046 | 0.00016
7.3 | 0.608 | 3828.78 | 0.00047 | 0.00017
7.4 | 0.617 | 3893.01 | 0.00048 | 0.00017
7.5 | 0.625 | 3949.55 | 0.00048 | 0.00017
7.6 | 0.634 | 3993.66 | 0.00049 | 0.00017
7.7 | 0.642 | 4071.28 | 0.00049 | 0.00017
7.8 | 0.65 | 4128.55 | 0.0005 | 0.00018
7.9 | 0.659 | 4182.88 | 0.00051 | 0.00018
8 | 0.667 | 4224.12 | 0.00051 | 0.00018
8.1 | 0.675 | 4301.71 | 0.00052 | 0.00019
8.2 | 0.684 | 4343.57 | 0.00052 | 0.00019
8.3 | 0.692 | 4384.73 | 0.00053 | 0.00019
8.4 | 0.7 | 4432.95 | 0.00054 | 0.00019
8.5 | 0.709 | 4487.03 | 0.00055 | 0.0002
8.6 | 0.717 | 4578.73 | 0.00055 | 0.0002
8.7 | 0.725 | 4701.33 | 0.00056 | 0.0002
8.8 | 0.734 | 4769.79 | 0.00057 | 0.00021
8.9 | 0.742 | 4812.33 | 0.00058 | 0.00021
9 | 0.75 | 4849.19 | 0.00058 | 0.00021
9.1 | 0.759 | 4895.81 | 0.00059 | 0.00021
9.2 | 0.767 | 4953.01 | 0.00059 | 0.00021
9.3 | 0.775 | 4995.59 | 0.0006 | 0.00022
9.4 | 0.783 | 5113.51 | 0.00061 | 0.00022
9.5 | 0.792 | 5189.13 | 0.00062 | 0.00022
9.6 | 0.8 | 5234.04 | 0.00063 | 0.00023
9.7 | 0.809 | 5302.84 | 0.00063 | 0.00023
9.8 | 0.817 | 5370.35 | 0.00064 | 0.00023
9.9 | 0.825 | 5421.5 | 0.00064 | 0.00023
10 | 0.834 | 5468.9 | 0.00066 | 0.00024
10.1 | 0.842 | 5525.31 | 0.00067 | 0.00024
10.2 | 0.85 | 5634.73 | 0.00067 | 0.00024
10.3 | 0.859 | 5709.42 | 0.00068 | 0.00025
10.4 | 0.867 | 5767.94 | 0.00069 | 0.00025
10.5 | 0.875 | 5827.92 | 0.00069 | 0.00025
10.6 | 0.884 | 5882.18 | 0.0007 | 0.00026
10.7 | 0.892 | 5956.23 | 0.00071 | 0.00026
10.8 | 0.9 | 6023.14 | 0.00072 | 0.00026
10.9 | 0.909 | 6123.17 | 0.00073 | 0.00026
11 | 0.917 | 6207.15 | 0.00073 | 0.00027
11.1 | 0.925 | 6264.33 | 0.00074 | 0.00027
11.2 | 0.934 | 6307.89 | 0.00075 | 0.00027
11.3 | 0.942 | 6373.06 | 0.00076 | 0.00028
11.4 | 0.95 | 6420.38 | 0.00076 | 0.00028
11.5 | 0.958 | 6492.02 | 0.00077 | 0.00028
11.6 | 0.967 | 6581.74 | 0.00078 | 0.00029
11.7 | 0.975 | 6706.28 | 0.00079 | 0.00029
11.8 | 0.984 | 6799.26 | 0.0008 | 0.00029
11.9 | 0.992 | 6870.63 | 0.0008 | 0.0003
12 | 1 | 6922.73 | 0.00081 | 0.0003
12.1 | 1.009 | 6958.4 | 0.00082 | 0.0003
12.2 | 1.017 | 7052.64 | 0.00083 | 0.00031
12.3 | 1.025 | 7113.3 | 0.00084 | 0.00031
12.4 | 1.034 | 7187.2 | 0.00085 | 0.00031
12.5 | 1.042 | 7270.97 | 0.00086 | 0.00032
12.6 | 1.05 | 7333.07 | 0.00086 | 0.00032
12.7 | 1.059 | 7427.69 | 0.00087 | 0.00032
12.8 | 1.067 | 7512.25 | 0.00088 | 0.00033
12.9 | 1.075 | 7570.2 | 0.00089 | 0.00033
13 | 1.084 | 7663.97 | 0.0009 | 0.00033
13.1 | 1.092 | 7769.24 | 0.00091 | 0.00034
13.2 | 1.1 | 7829.25 | 0.00091 | 0.00034
13.3 | 1.109 | 7893.32 | 0.00092 | 0.00034
13.4 | 1.117 | 7954.32 | 0.00094 | 0.00035
13.5 | 1.125 | 8033.48 | 0.00094 | 0.00035
13.6 | 1.133 | 8118 | 0.00095 | 0.00035
13.7 | 1.142 | 8226.5 | 0.00096 | 0.00036
13.8 | 1.15 | 8327.42 | 0.00097 | 0.00036
13.9 | 1.159 | 8369.39 | 0.00098 | 0.00036
14 | 1.167 | 8455.52 | 0.00099 | 0.00037
14.1 | 1.175 | 8505.38 | 0.00099 | 0.00037
14.2 | 1.183 | 8574.56 | 0.001 | 0.00037
14.3 | 1.192 | 8643.68 | 0.00101 | 0.00038
14.4 | 1.2 | 8763.68 | 0.00102 | 0.00038
14.5 | 1.209 | 8868.39 | 0.00103 | 0.00039
14.6 | 1.217 | 8981.35 | 0.00104 | 0.00039
14.7 | 1.225 | 9023.39 | 0.00105 | 0.00039
14.8 | 1.233 | 9110.48 | 0.00106 | 0.0004
14.9 | 1.242 | 9175.45 | 0.00106 | 0.0004
15 | 1.25 | 9258.28 | 0.00107 | 0.0004
15.1 | 1.259 | 9348.28 | 0.00108 | 0.00041
15.2 | 1.267 | 9401.15 | 0.00109 | 0.00041
15.3 | 1.275 | 9476.8 | 0.0011 | 0.00041
15.4 | 1.284 | 9576.67 | 0.00111 | 0.00042
15.5 | 1.292 | 9673.85 | 0.00112 | 0.00042
15.6 | 1.3 | 9773.83 | 0.00113 | 0.00043
15.7 | 1.309 | 9880.16 | 0.00114 | 0.00043
15.8 | 1.317 | 9956.39 | 0.00115 | 0.00043
15.9 | 1.325 | 10000.61 | 0.00115 | 0.00044
16 | 1.334 | 10086.04 | 0.00117 | 0.00044
16.1 | 1.342 | 10147.35 | 0.00117 | 0.00044
16.2 | 1.35 | 10247.03 | 0.00118 | 0.00045
16.3 | 1.359 | 10390.45 | 0.00119 | 0.00045
16.4 | 1.367 | 10449 | 0.0012 | 0.00045
16.5 | 1.375 | 10534.66 | 0.00121 | 0.00046
16.6 | 1.384 | 10588.9 | 0.00122 | 0.00046
16.7 | 1.392 | 10669.51 | 0.00123 | 0.00047
16.8 | 1.4 | 10776.08 | 0.00124 | 0.00047
16.9 | 1.408 | 10876.45 | 0.00125 | 0.00047
17 | 1.417 | 10957.01 | 0.00126 | 0.00048
17.1 | 1.425 | 11038.1 | 0.00127 | 0.00048
17.2 | 1.434 | 11149.6 | 0.00128 | 0.00048
17.3 | 1.442 | 11212.61 | 0.00129 | 0.00049
17.4 | 1.45 | 11324.37 | 0.00129 | 0.00049
17.5 | 1.458 | 11404.38 | 0.0013 | 0.0005
17.6 | 1.467 | 11460.41 | 0.00131 | 0.0005
17.7 | 1.475 | 11551.05 | 0.00132 | 0.0005
17.8 | 1.484 | 11615.19 | 0.00133 | 0.00051
17.9 | 1.492 | 11725.48 | 0.00134 | 0.00051
18 | 1.5 | 11860.45 | 0.00136 | 0.00052
18.1 | 1.508 | 11968.24 | 0.00136 | 0.00052
18.2 | 1.517 | 12045.59 | 0.00137 | 0.00053
18.3 | 1.525 | 12086.2 | 0.00138 | 0.00053
18.4 | 1.534 | 12199.11 | 0.00139 | 0.00053
18.5 | 1.542 | 12249.14 | 0.0014 | 0.00054
18.6 | 1.55 | 12344.52 | 0.00141 | 0.00054
18.7 | 1.559 | 12444.64 | 0.00142 | 0.00055
18.8 | 1.567 | 12537.84 | 0.00143 | 0.00055
18.9 | 1.575 | 12616.09 | 0.00144 | 0.00055
19 | 1.584 | 12713 | 0.00145 | 0.00056
19.1 | 1.592 | 12796.73 | 0.00146 | 0.00056
19.2 | 1.6 | 12926.61 | 0.00147 | 0.00057
19.3 | 1.609 | 13002.54 | 0.00148 | 0.00057
19.4 | 1.617 | 13069.32 | 0.00149 | 0.00058
19.5 | 1.625 | 13174.76 | 0.0015 | 0.00058
19.6 | 1.634 | 13256.89 | 0.00151 | 0.00058
19.7 | 1.642 | 13358.16 | 0.00152 | 0.00059
19.8 | 1.65 | 13467.52 | 0.00153 | 0.00059
19.9 | 1.659 | 13526.79 | 0.00154 | 0.00059
20 | 1.667 | 13630.07 | 0.00155 | 0.0006
20.1 | 1.675 | 13684.7 | 0.00156 | 0.0006
20.2 | 1.683 | 13768.86 | 0.00157 | 0.00061
20.3 | 1.692 | 13904.7 | 0.00158 | 0.00061
20.4 | 1.7 | 13999.32 | 0.00159 | 0.00062
20.5 | 1.709 | 14082.05 | 0.0016 | 0.00062
20.6 | 1.717 | 14180.56 | 0.00161 | 0.00062
20.7 | 1.725 | 14272.32 | 0.00162 | 0.00063
20.8 | 1.733 | 14336.78 | 0.00163 | 0.00063
20.9 | 1.742 | 14441.08 | 0.00164 | 0.00064
21 | 1.75 | 14527.29 | 0.00165 | 0.00064
21.1 | 1.758 | 14658.71 | 0.00166 | 0.00064
21.2 | 1.767 | 14711.24 | 0.00167 | 0.00065
21.3 | 1.775 | 14788.85 | 0.00168 | 0.00065
21.4 | 1.784 | 14910.41 | 0.00169 | 0.00066
21.5 | 1.792 | 15043.64 | 0.0017 | 0.00066
21.6 | 1.8 | 15110.27 | 0.00171 | 0.00067
21.7 | 1.809 | 15182.71 | 0.00173 | 0.00067
21.8 | 1.817 | 15278.31 | 0.00173 | 0.00067
21.9 | 1.825 | 15351.65 | 0.00174 | 0.00068
22 | 1.834 | 15446.3 | 0.00176 | 0.00068
22.1 | 1.842 | 15546.05 | 0.00177 | 0.00069
22.2 | 1.85 | 15669.1 | 0.00177 | 0.00069
22.3 | 1.858 | 15738.88 | 0.00179 | 0.0007
22.4 | 1.867 | 15817.64 | 0.0018 | 0.0007
22.5 | 1.875 | 15938.47 | 0.00181 | 0.0007
22.6 | 1.884 | 16080.62 | 0.00182 | 0.00071
22.7 | 1.892 | 16158.62 | 0.00183 | 0.00071
22.8 | 1.9 | 16224.17 | 0.00184 | 0.00072
22.9 | 1.908 | 16304.42 | 0.00185 | 0.00072
23 | 1.917 | 16398.72 | 0.00186 | 0.00073
23.1 | 1.925 | 16519.72 | 0.00187 | 0.00073
23.2 | 1.934 | 16587.59 | 0.00188 | 0.00073
23.3 | 1.942 | 16711.74 | 0.0019 | 0.00074
23.4 | 1.95 | 16773.33 | 0.00191 | 0.00074
23.5 | 1.959 | 16831.68 | 0.00191 | 0.00075
23.6 | 1.967 | 16956.41 | 0.00193 | 0.00075
23.7 | 1.975 | 17074.3 | 0.00194 | 0.00076
23.8 | 1.984 | 17173.16 | 0.00195 | 0.00076
23.9 | 1.992 | 17245.06 | 0.00196 | 0.00076
24 | 2 | 17347.21 | 0.00197 | 0.00077
24.1 | 2.009 | 17458.82 | 0.00198 | 0.00077
24.2 | 2.017 | 17554.74 | 0.00199 | 0.00078
24.3 | 2.025 | 17646.83 | 0.002 | 0.00078
24.4 | 2.034 | 17732.56 | 0.00201 | 0.00079
24.5 | 2.042 | 17797.13 | 0.00202 | 0.00079
24.6 | 2.05 | 17890.99 | 0.00203 | 0.0008
24.7 | 2.059 | 18007.15 | 0.00205 | 0.0008
24.8 | 2.067 | 18136.23 | 0.00205 | 0.00081
24.9 | 2.075 | 18238.96 | 0.00207 | 0.00081
25 | 2.084 | 18272.18 | 0.00208 | 0.00081
25.1 | 2.092 | 18374.21 | 0.00209 | 0.00082
25.2 | 2.1 | 18452.26 | 0.0021 | 0.00082
25.3 | 2.109 | 18564.71 | 0.00211 | 0.00083
25.4 | 2.117 | 18665.96 | 0.00212 | 0.00083
25.5 | 2.125 | 18790.8 | 0.00213 | 0.00083
25.6 | 2.134 | 18883.32 | 0.00214 | 0.00084
25.7 | 2.142 | 18956.96 | 0.00215 | 0.00084
25.8 | 2.15 | 19067.24 | 0.00216 | 0.00085
25.9 | 2.159 | 19174.62 | 0.00217 | 0.00085
26 | 2.167 | 19268.39 | 0.00219 | 0.00086
26.1 | 2.175 | 19323.75 | 0.00219 | 0.00086
26.2 | 2.184 | 19434.1 | 0.00221 | 0.00086
26.3 | 2.192 | 19537.38 | 0.00222 | 0.00087
26.4 | 2.2 | 19646.19 | 0.00223 | 0.00087
26.5 | 2.209 | 19722.34 | 0.00224 | 0.00088
26.6 | 2.217 | 19817.97 | 0.00225 | 0.00088
26.7 | 2.225 | 19862.16 | 0.00226 | 0.00089
26.8 | 2.234 | 19951.36 | 0.00227 | 0.00089
26.9 | 2.242 | 20085.43 | 0.00228 | 0.00089
27 | 2.25 | 20239.22 | 0.00229 | 0.0009
27.1 | 2.258 | 20347.28 | 0.0023 | 0.0009
27.2 | 2.267 | 20407.56 | 0.00231 | 0.00091
27.3 | 2.275 | 20494.26 | 0.00232 | 0.00091
27.4 | 2.284 | 20572.47 | 0.00234 | 0.00092
27.5 | 2.292 | 20698.98 | 0.00235 | 0.00092
27.6 | 2.3 | 20767.9 | 0.00236 | 0.00093
27.7 | 2.308 | 20855.87 | 0.00237 | 0.00093
27.8 | 2.317 | 20953.2 | 0.00238 | 0.00093
27.9 | 2.325 | 21052.05 | 0.00239 | 0.00094
28 | 2.334 | 21172.06 | 0.0024 | 0.00094
28.1 | 2.342 | 21290.59 | 0.00241 | 0.00095
28.2 | 2.35 | 21336.49 | 0.00242 | 0.00095
28.3 | 2.359 | 21398.39 | 0.00244 | 0.00095
28.4 | 2.367 | 21481.87 | 0.00245 | 0.00096
28.5 | 2.375 | 21641.37 | 0.00246 | 0.00096
28.6 | 2.384 | 21772.51 | 0.00247 | 0.00097
28.7 | 2.392 | 21865.35 | 0.00248 | 0.00097
28.8 | 2.4 | 21934.28 | 0.00249 | 0.00098
28.9 | 2.409 | 22001.7 | 0.00251 | 0.00098
29 | 2.417 | 22102.82 | 0.00251 | 0.00099
29.1 | 2.425 | 22231.43 | 0.00253 | 0.00099
29.2 | 2.433 | 22313.89 | 0.00253 | 0.001
29.3 | 2.442 | 22401.96 | 0.00255 | 0.001
29.4 | 2.45 | 22507 | 0.00256 | 0.001
29.5 | 2.459 | 22581.69 | 0.00257 | 0.00101
29.6 | 2.467 | 22702.15 | 0.00258 | 0.00101
29.7 | 2.475 | 22776.68 | 0.00259 | 0.00102
29.8 | 2.483 | 22861.17 | 0.00261 | 0.00102
29.9 | 2.492 | 22914.27 | 0.00261 | 0.00103
30 | 2.5 | 23044.38 | 0.00262 | 0.00103
30.1 | 2.509 | 23186.15 | 0.00263 | 0.00103
30.2 | 2.517 | 23327.93 | 0.00265 | 0.00104
30.3 | 2.525 | 23406.6 | 0.00266 | 0.00104
30.4 | 2.533 | 23460.74 | 0.00267 | 0.00105
30.5 | 2.542 | 23555.45 | 0.00268 | 0.00105
30.6 | 2.55 | 23636.01 | 0.00269 | 0.00105
30.7 | 2.559 | 23762.22 | 0.0027 | 0.00106
30.8 | 2.567 | 23841.16 | 0.00271 | 0.00107
30.9 | 2.575 | 23945.9 | 0.00272 | 0.00107
31 | 2.584 | 24030.35 | 0.00274 | 0.00107
31.1 | 2.592 | 24108.14 | 0.00275 | 0.00108
31.2 | 2.6 | 24231.84 | 0.00276 | 0.00108
31.3 | 2.609 | 24330.99 | 0.00277 | 0.00109
31.4 | 2.617 | 24396.38 | 0.00278 | 0.00109
31.5 | 2.625 | 24499.17 | 0.00279 | 0.0011
31.6 | 2.634 | 24606.19 | 0.0028 | 0.0011
31.7 | 2.642 | 24713.93 | 0.00281 | 0.00111
31.8 | 2.65 | 24839.41 | 0.00282 | 0.00111
31.9 | 2.658 | 24929.22 | 0.00284 | 0.00111
32 | 2.667 | 24995.15 | 0.00285 | 0.00112
32.1 | 2.675 | 25049.03 | 0.00286 | 0.00112
32.2 | 2.684 | 25169.31 | 0.00287 | 0.00113
32.3 | 2.692 | 25295.68 | 0.00288 | 0.00113
32.4 | 2.7 | 25391.8 | 0.00289 | 0.00114
32.5 | 2.709 | 25491.77 | 0.0029 | 0.00114
32.6 | 2.717 | 25554.71 | 0.00291 | 0.00114
32.7 | 2.725 | 25642.09 | 0.00293 | 0.00115
32.8 | 2.734 | 25753.93 | 0.00294 | 0.00115
32.9 | 2.742 | 25867.42 | 0.00295 | 0.00116
33 | 2.75 | 25974.49 | 0.00296 | 0.00116
33.1 | 2.758 | 26040.71 | 0.00297 | 0.00117
33.2 | 2.767 | 26128.82 | 0.00298 | 0.00117
33.3 | 2.775 | 26251.12 | 0.003 | 0.00118
33.4 | 2.784 | 26386.85 | 0.003 | 0.00118
33.5 | 2.792 | 26470.56 | 0.00302 | 0.00118
33.6 | 2.8 | 26528.04 | 0.00303 | 0.00119
33.7 | 2.808 | 26607.51 | 0.00304 | 0.00119
33.8 | 2.817 | 26703.18 | 0.00305 | 0.0012
33.9 | 2.825 | 26816.86 | 0.00306 | 0.0012
34 | 2.833 | 26916.56 | 0.00307 | 0.00121
34.1 | 2.842 | 27025.45 | 0.00308 | 0.00121
34.2 | 2.85 | 27079.72 | 0.00309 | 0.00121
34.3 | 2.859 | 27163.49 | 0.0031 | 0.00122
34.4 | 2.867 | 27319.56 | 0.00311 | 0.00122
34.5 | 2.875 | 27437.86 | 0.00312 | 0.00123
34.6 | 2.884 | 27512.17 | 0.00314 | 0.00123
34.7 | 2.892 | 27569.54 | 0.00315 | 0.00124
34.8 | 2.9 | 27683.15 | 0.00316 | 0.00124
34.9 | 2.909 | 27801.4 | 0.00317 | 0.00125
35 | 2.917 | 27913.67 | 0.00318 | 0.00125
35.1 | 2.925 | 28000.8 | 0.00319 | 0.00125
35.2 | 2.933 | 28091.33 | 0.0032 | 0.00126
35.3 | 2.942 | 28142.5 | 0.00321 | 0.00126
35.4 | 2.95 | 28255.99 | 0.00322 | 0.00127
35.5 | 2.959 | 28367.7 | 0.00323 | 0.00127
35.6 | 2.967 | 28486.98 | 0.00325 | 0.00128
35.7 | 2.975 | 28567.32 | 0.00326 | 0.00128
35.8 | 2.983 | 28636.53 | 0.00327 | 0.00129
35.9 | 2.992 | 28783.95 | 0.00328 | 0.00129
36 | 3 | 28871.09 | 0.00329 | 0.00129
36.1 | 3.009 | 28965.72 | 0.0033 | 0.0013
36.2 | 3.017 | 29054.01 | 0.00331 | 0.00131
36.3 | 3.025 | 29133.15 | 0.00333 | 0.00131
36.4 | 3.034 | 29218.21 | 0.00334 | 0.00131
36.5 | 3.042 | 29359.99 | 0.00335 | 0.00132
36.6 | 3.05 | 29486.62 | 0.00336 | 0.00132
36.7 | 3.058 | 29573.44 | 0.00337 | 0.00133
36.8 | 3.067 | 29611.53 | 0.00338 | 0.00133
36.9 | 3.075 | 29719.56 | 0.00339 | 0.00134
37 | 3.084 | 29796.63 | 0.0034 | 0.00134
37.1 | 3.092 | 29924.12 | 0.00342 | 0.00135
37.2 | 3.1 | 30024 | 0.00342 | 0.00135
37.3 | 3.109 | 30147.76 | 0.00344 | 0.00135
37.4 | 3.117 | 30228.68 | 0.00345 | 0.00136
37.5 | 3.125 | 30307.29 | 0.00346 | 0.00136
37.6 | 3.134 | 30405.09 | 0.00347 | 0.00137
37.7 | 3.142 | 30520.55 | 0.00348 | 0.00137
37.8 | 3.15 | 30621.18 | 0.00349 | 0.00138
37.9 | 3.159 | 30680.97 | 0.00351 | 0.00138
38 | 3.167 | 30811.53 | 0.00352 | 0.00139
38.1 | 3.175 | 30932.49 | 0.00353 | 0.00139
38.2 | 3.184 | 31026.51 | 0.00354 | 0.0014
38.3 | 3.192 | 31101.9 | 0.00355 | 0.0014
38.4 | 3.2 | 31169.76 | 0.00356 | 0.00141
38.5 | 3.209 | 31238.37 | 0.00357 | 0.00141
38.6 | 3.217 | 31344.9 | 0.00358 | 0.00142
38.7 | 3.225 | 31490.52 | 0.00359 | 0.00142
38.8 | 3.234 | 31650.8 | 0.00361 | 0.00143
38.9 | 3.242 | 31707.06 | 0.00362 | 0.00143
39 | 3.25 | 31780.68 | 0.00363 | 0.00143
39.1 | 3.259 | 31854.02 | 0.00364 | 0.00144
39.2 | 3.267 | 31966.21 | 0.00366 | 0.00144
39.3 | 3.275 | 32059.11 | 0.00367 | 0.00145
39.4 | 3.283 | 32173.02 | 0.00368 | 0.00145
39.5 | 3.292 | 32256.72 | 0.00369 | 0.00146
39.6 | 3.3 | 32361.91 | 0.0037 | 0.00146
39.7 | 3.309 | 32477.6 | 0.00371 | 0.00147
39.8 | 3.317 | 32599.23 | 0.00372 | 0.00147
39.9 | 3.325 | 32658.26 | 0.00374 | 0.00148
40 | 3.334 | 32720.19 | 0.00375 | 0.00148
40.1 | 3.342 | 32814.47 | 0.00376 | 0.00149
40.2 | 3.35 | 32938.17 | 0.00377 | 0.00149
40.3 | 3.358 | 33089.36 | 0.00378 | 0.00149
40.4 | 3.367 | 33170.21 | 0.0038 | 0.0015
40.5 | 3.375 | 33256.57 | 0.00381 | 0.0015
40.6 | 3.383 | 33300.46 | 0.00382 | 0.00151
40.7 | 3.392 | 33402.65 | 0.00383 | 0.00152
40.8 | 3.4 | 33513.43 | 0.00384 | 0.00152
40.9 | 3.409 | 33657.42 | 0.00385 | 0.00152
41 | 3.417 | 33750.45 | 0.00386 | 0.00153
41.1 | 3.425 | 33822.53 | 0.00388 | 0.00153
41.2 | 3.433 | 33936.74 | 0.00389 | 0.00154
41.3 | 3.442 | 34035.3 | 0.0039 | 0.00154
41.4 | 3.45 | 34115.5 | 0.00391 | 0.00155
41.5 | 3.459 | 34208.66 | 0.00392 | 0.00155
41.6 | 3.467 | 34279.3 | 0.00394 | 0.00156
41.7 | 3.475 | 34407.46 | 0.00395 | 0.00156
41.8 | 3.484 | 34528.12 | 0.00396 | 0.00157
41.9 | 3.492 | 34662.22 | 0.00397 | 0.00157
42 | 3.5 | 34741.14 | 0.00399 | 0.00158
42.1 | 3.509 | 34809.83 | 0.004 | 0.00158
42.2 | 3.517 | 34884.05 | 0.00401 | 0.00159
42.3 | 3.525 | 34962.65 | 0.00402 | 0.00159
42.4 | 3.534 | 35099.4 | 0.00403 | 0.0016
42.5 | 3.542 | 35214.07 | 0.00405 | 0.0016
42.6 | 3.55 | 35301.38 | 0.00406 | 0.00161
42.7 | 3.558 | 35387.48 | 0.00407 | 0.00161
42.8 | 3.567 | 35474.3 | 0.00409 | 0.00162
42.9 | 3.575 | 35587.91 | 0.0041 | 0.00162
43 | 3.583 | 35688.65 | 0.00411 | 0.00163
43.1 | 3.592 | 35806.43 | 0.00412 | 0.00163
43.2 | 3.6 | 35874.85 | 0.00413 | 0.00164
43.3 | 3.608 | 35981.26 | 0.00415 | 0.00164
43.4 | 3.617 | 36092.26 | 0.00416 | 0.00165
43.5 | 3.625 | 36190.68 | 0.00417 | 0.00166
43.6 | 3.634 | 36307.95 | 0.00418 | 0.00166
43.7 | 3.642 | 36344.62 | 0.0042 | 0.00167
43.8 | 3.65 | 36416.09 | 0.00421 | 0.00167
43.9 | 3.659 | 36537.82 | 0.00423 | 0.00168
44 | 3.667 | 36667.75 | 0.00424 | 0.00168
44.1 | 3.675 | 36792.34 | 0.00425 | 0.00169
44.2 | 3.684 | 36861.86 | 0.00427 | 0.0017
44.3 | 3.692 | 36927.78 | 0.00428 | 0.0017
44.4 | 3.7 | 37016.55 | 0.00429 | 0.00171
44.5 | 3.709 | 37116.43 | 0.00431 | 0.00172
44.6 | 3.717 | 37250.58 | 0.00432 | 0.00172
44.7 | 3.725 | 37359.63 | 0.00434 | 0.00173
44.8 | 3.733 | 37406.4 | 0.00435 | 0.00174
44.9 | 3.742 | 37482.86 | 0.00437 | 0.00174
45 | 3.75 | 37622.21 | 0.00439 | 0.00175
45.1 | 3.759 | 37735.91 | 0.0044 | 0.00176
45.2 | 3.767 | 37827.77 | 0.00442 | 0.00177
45.3 | 3.775 | 37882.8 | 0.00444 | 0.00178
45.4 | 3.784 | 37940.67 | 0.00446 | 0.00179
45.5 | 3.792 | 38019.11 | 0.00448 | 0.0018
45.6 | 3.8 | 38125.06 | 0.0045 | 0.00181
45.7 | 3.809 | 38248.18 | 0.00452 | 0.00182
45.8 | 3.817 | 38333.92 | 0.00454 | 0.00184
45.9 | 3.825 | 38411.04 | 0.00457 | 0.00185
46 | 3.833 | 38453.81 | 0.00459 | 0.00186
46.1 | 3.842 | 38518.86 | 0.00462 | 0.00188
46.2 | 3.85 | 38642.79 | 0.00465 | 0.00189
46.3 | 3.859 | 38727.44 | 0.00468 | 0.00191
46.4 | 3.867 | 38821.43 | 0.00471 | 0.00193
46.5 | 3.875 | 38874.47 | 0.00475 | 0.00194
46.6 | 3.883 | 38913.69 | 0.00479 | 0.00196
46.7 | 3.892 | 38968.23 | 0.00483 | 0.00199
46.8 | 3.9 | 39056.22 | 0.00487 | 0.00201
46.9 | 3.909 | 39108.52 | 0.00492 | 0.00203
47 | 3.917 | 39156.71 | 0.00497 | 0.00206
47.1 | 3.925 | 39217.38 | 0.00502 | 0.00209
47.2 | 3.934 | 39286.71 | 0.00507 | 0.00211
47.3 | 3.942 | 39322.96 | 0.00512 | 0.00214
47.4 | 3.95 | 39384.28 | 0.00518 | 0.00217
47.5 | 3.958 | 39414.85 | 0.00524 | 0.00221
47.6 | 3.967 | 39431.15 | 0.0053 | 0.00224
47.7 | 3.975 | 39447.67 | 0.00536 | 0.00228
47.8 | 3.984 | 39468.15 | 0.00543 | 0.00231
47.9 | 3.992 | 39497.44 | 0.0055 | 0.00235
48 | 4 | 39537.94 | 0.00557 | 0.00239
48.1 | 4.008 | 39578.5 | 0.00564 | 0.00242
48.2 | 4.017 | 39632.23 | 0.00571 | 0.00246
48.3 | 4.025 | 39674.68 | 0.00579 | 0.00251
48.4 | 4.034 | 39698.74 | 0.00587 | 0.00255
48.5 | 4.042 | 39738.45 | 0.00594 | 0.00259
48.6 | 4.05 | 39771.48 | 0.00603 | 0.00264
48.7 | 4.059 | 39804.35 | 0.00611 | 0.00268
48.8 | 4.067 | 39833.03 | 0.00619 | 0.00272
48.9 | 4.075 | 39856.46 | 0.00628 | 0.00277
49 | 4.084 | 39879.36 | 0.00637 | 0.00281
49.1 | 4.092 | 39891.56 | 0.00645 | 0.00286
49.2 | 4.1 | 39912.14 | 0.00654 | 0.00291
49.3 | 4.109 | 39929.06 | 0.00664 | 0.00295
49.4 | 4.117 | 39936.38 | 0.00673 | 0.003
49.5 | 4.125 | 39942.25 | 0.00682 | 0.00304
49.6 | 4.134 | 39948.36 | 0.00691 | 0.00309
49.7 | 4.142 | 39961.31 | 0.00701 | 0.00314
49.8 | 4.15 | 39964.31 | 0.00711 | 0.00319
49.9 | 4.159 | 39977.87 | 0.00721 | 0.00323
50 | 4.167 | 39997.29 | 0.00731 | 0.00328
50.1 | 4.175 | 40008.48 | 0.0074 | 0.00333
50.2 | 4.184 | 40021.38 | 0.00751 | 0.00338
50.3 | 4.192 | 40037.05 | 0.00761 | 0.00343
50.4 | 4.2 | 40058.36 | 0.00771 | 0.00348
50.5 | 4.209 | 40081.24 | 0.00782 | 0.00353
50.6 | 4.217 | 40089.86 | 0.00792 | 0.00359
50.7 | 4.225 | 40105.5 | 0.00803 | 0.00364
50.8 | 4.234 | 40113.7 | 0.00814 | 0.00369
50.9 | 4.242 | 40121.02 | 0.00825 | 0.00374
51 | 4.25 | 40125.61 | 0.00837 | 0.00379
51.1 | 4.259 | 40130.79 | 0.00848 | 0.00385
51.2 | 4.267 | 40131.29 | 0.00859 | 0.00391
51.3 | 4.275 | 40135.73 | 0.00871 | 0.00396
51.4 | 4.284 | 40142.41 | 0.00882 | 0.00402
51.5 | 4.292 | 40147.3 | 0.00894 | 0.00408
51.6 | 4.3 | 40150.11 | 0.00907 | 0.00414
51.7 | 4.309 | 40159.48 | 0.00919 | 0.0042
51.8 | 4.317 | 40164.19 | 0.0093 | 0.00426
51.9 | 4.325 | 40176.5 | 0.00943 | 0.00432
52 | 4.334 | 40188.74 | 0.00955 | 0.00438
52.1 | 4.342 | 40196.12 | 0.00968 | 0.00445
52.2 | 4.35 | 40205.08 | 0.0098 | 0.00451
52.3 | 4.359 | 40210.73 | 0.00994 | 0.00458
52.4 | 4.367 | 40215.2 | 0.01006 | 0.00465
52.5 | 4.375 | 40226.04 | 0.01019 | 0.00472
52.6 | 4.384 | 40235.02 | 0.01032 | 0.00479
52.7 | 4.392 | 40246.77 | 0.01046 | 0.00486
52.8 | 4.4 | 40253.47 | 0.01059 | 0.00493
52.9 | 4.409 | 40260.05 | 0.01072 | 0.00501
53 | 4.417 | 40273.63 | 0.01086 | 0.00509
53.1 | 4.425 | 40285.49 | 0.011 | 0.00516
53.2 | 4.434 | 40289.68 | 0.01114 | 0.00524
53.3 | 4.442 | 40299.2 | 0.01128 | 0.00532
53.4 | 4.45 | 40302.41 | 0.01143 | 0.00541
53.5 | 4.458 | 40306.72 | 0.01156 | 0.00549
53.6 | 4.467 | 40319.75 | 0.01171 | 0.00557
53.7 | 4.475 | 40319.61 | 0.01185 | 0.00566
53.8 | 4.483 | 40322.3 | 0.012 | 0.00574
53.9 | 4.492 | 40328.57 | 0.01214 | 0.00583
54 | 4.5 | 40337.26 | 0.01229 | 0.00592
54.1 | 4.508 | 40338.53 | 0.01244 | 0.00601
54.2 | 4.517 | 40343.15 | 0.01259 | 0.0061
54.3 | 4.525 | 40349 | 0.01273 | 0.00619
54.4 | 4.533 | 40357.19 | 0.01289 | 0.00628
54.5 | 4.542 | 40361.62 | 0.01303 | 0.00638
54.6 | 4.55 | 40360.31 | 0.01319 | 0.00646
54.7 | 4.558 | 40373.01 | 0.01334 | 0.00656
54.8 | 4.567 | 40384.51 | 0.01349 | 0.00666
54.9 | 4.575 | 40390.75 | 0.01364 | 0.00675
55 | 4.584 | 40396.62 | 0.01379 | 0.00684
55.1 | 4.592 | 40401.99 | 0.01394 | 0.00694
55.2 | 4.6 | 40414.46 | 0.0141 | 0.00704
55.3 | 4.609 | 40418.92 | 0.01425 | 0.00714
55.4 | 4.617 | 40418.6 | 0.01441 | 0.00723
55.5 | 4.625 | 40430.46 | 0.01456 | 0.00733
55.6 | 4.634 | 40435.55 | 0.01472 | 0.00743
55.7 | 4.642 | 40439.06 | 0.01487 | 0.00753
55.8 | 4.65 | 40446.62 | 0.01503 | 0.00762
55.9 | 4.659 | 40449.7 | 0.01518 | 0.00772
56 | 4.667 | 40456.84 | 0.01534 | 0.00782
56.1 | 4.675 | 40459.39 | 0.01549 | 0.00792
56.2 | 4.683 | 40466.36 | 0.01565 | 0.00802
56.3 | 4.692 | 40476.87 | 0.0158 | 0.00811
56.4 | 4.7 | 40484.39 | 0.01596 | 0.00821
56.5 | 4.709 | 40491.79 | 0.01611 | 0.00831
56.6 | 4.717 | 40494.51 | 0.01627 | 0.00841
56.7 | 4.725 | 40491.04 | 0.01642 | 0.00851
56.8 | 4.734 | 40495.52 | 0.01658 | 0.00861
56.9 | 4.742 | 40505.82 | 0.01674 | 0.0087
57 | 4.75 | 40505.84 | 0.01689 | 0.0088
57.1 | 4.759 | 40507.83 | 0.01704 | 0.0089
57.2 | 4.767 | 40513.68 | 0.01719 | 0.009
57.3 | 4.775 | 40520.45 | 0.01734 | 0.00909
57.4 | 4.784 | 40527.14 | 0.0175 | 0.00919
57.5 | 4.792 | 40532.7 | 0.01765 | 0.00928
57.6 | 4.8 | 40537.99 | 0.01781 | 0.00938
57.7 | 4.809 | 40540.39 | 0.01796 | 0.00948
57.8 | 4.817 | 40545.71 | 0.01811 | 0.00957
57.9 | 4.825 | 40552.81 | 0.01826 | 0.00967
58 | 4.834 | 40557.63 | 0.01841 | 0.00976
58.1 | 4.842 | 40563.23 | 0.01856 | 0.00986
58.2 | 4.85 | 40568.68 | 0.01872 | 0.00995
58.3 | 4.859 | 40575.23 | 0.01886 | 0.01004
58.4 | 4.867 | 40580.66 | 0.01901 | 0.01014
58.5 | 4.875 | 40590.03 | 0.01916 | 0.01023
58.6 | 4.884 | 40594.81 | 0.01932 | 0.01033
58.7 | 4.892 | 40605.01 | 0.01947 | 0.01042
58.8 | 4.9 | 40618.15 | 0.01962 | 0.01051
58.9 | 4.909 | 40631.81 | 0.01977 | 0.0106
59 | 4.917 | 40635.75 | 0.01992 | 0.0107
59.1 | 4.925 | 40641.4 | 0.02006 | 0.01079
59.2 | 4.934 | 40653.73 | 0.02021 | 0.01088
59.3 | 4.942 | 40660.66 | 0.02037 | 0.01097
59.4 | 4.95 | 40680.86 | 0.02051 | 0.01106
59.5 | 4.959 | 40695.67 | 0.02066 | 0.01115
59.6 | 4.967 | 40704.79 | 0.02081 | 0.01124
59.7 | 4.975 | 40714.4 | 0.02096 | 0.01133
59.8 | 4.984 | 40717.67 | 0.02111 | 0.01142
59.9 | 4.992 | 40722.44 | 0.02125 | 0.01151
60 | 5 | 40738.19 | 0.0214 | 0.0116
60.1 | 5.009 | 40747.89 | 0.02155 | 0.01169
60.2 | 5.017 | 40751.47 | 0.02169 | 0.01177
60.3 | 5.025 | 40759.01 | 0.02183 | 0.01186
60.4 | 5.034 | 40767.56 | 0.02198 | 0.01195
60.5 | 5.042 | 40793.16 | 0.02212 | 0.01203
60.6 | 5.05 | 40807.1 | 0.02227 | 0.01212
60.7 | 5.058 | 40814.84 | 0.02242 | 0.01221
60.8 | 5.067 | 40830.2 | 0.02256 | 0.01229
60.9 | 5.075 | 40841.14 | 0.02271 | 0.01238
61 | 5.083 | 40848.8 | 0.02285 | 0.01246
61.1 | 5.092 | 40862.84 | 0.02298 | 0.01255
61.2 | 5.1 | 40875.05 | 0.02313 | 0.01264
61.3 | 5.109 | 40878.68 | 0.02328 | 0.01272
61.4 | 5.117 | 40886.9 | 0.02342 | 0.01281
61.5 | 5.125 | 40894.89 | 0.02357 | 0.01289
61.6 | 5.134 | 40897.75 | 0.02371 | 0.01298
61.7 | 5.142 | 40904.67 | 0.02385 | 0.01306
61.8 | 5.15 | 40907.03 | 0.024 | 0.01314
61.9 | 5.159 | 40911.13 | 0.02414 | 0.01323
62 | 5.167 | 40911.39 | 0.02428 | 0.01331
62.1 | 5.175 | 40913.94 | 0.02442 | 0.0134
62.2 | 5.184 | 40920.55 | 0.02456 | 0.01348
62.3 | 5.192 | 40923.35 | 0.02471 | 0.01356
62.4 | 5.2 | 40924.27 | 0.02485 | 0.01365
62.5 | 5.209 | 40926.41 | 0.02499 | 0.01373
62.6 | 5.217 | 40933.64 | 0.02514 | 0.01381
62.7 | 5.225 | 40934.06 | 0.02527 | 0.01389
62.8 | 5.234 | 40939.03 | 0.02541 | 0.01398
62.9 | 5.242 | 40943.02 | 0.02556 | 0.01406
63 | 5.25 | 40942.57 | 0.02571 | 0.01414
63.1 | 5.258 | 40944.88 | 0.02585 | 0.01423
63.2 | 5.267 | 40951.75 | 0.02599 | 0.01431
63.3 | 5.275 | 40957.45 | 0.02613 | 0.01439
63.4 | 5.284 | 40957.68 | 0.02627 | 0.01447
63.5 | 5.292 | 40962.9 | 0.02641 | 0.01455
63.6 | 5.3 | 40966.25 | 0.02655 | 0.01463
63.7 | 5.309 | 40972.67 | 0.0267 | 0.01472
63.8 | 5.317 | 40978.42 | 0.02684 | 0.0148
63.9 | 5.325 | 40986.39 | 0.02698 | 0.01488
64 | 5.334 | 40990.2 | 0.02712 | 0.01496
64.1 | 5.342 | 40996.5 | 0.02726 | 0.01504
64.2 | 5.35 | 41000.46 | 0.0274 | 0.01512
64.3 | 5.359 | 41007.96 | 0.02755 | 0.01521
64.4 | 5.367 | 41012.89 | 0.02769 | 0.01529
64.5 | 5.375 | 41027.52 | 0.02784 | 0.01537
64.6 | 5.384 | 41035.38 | 0.02798 | 0.01545
64.7 | 5.392 | 41038.93 | 0.02812 | 0.01553
64.8 | 5.4 | 41047.32 | 0.02826 | 0.01561
64.9 | 5.409 | 41058.15 | 0.0284 | 0.01569
65 | 5.417 | 41067.41 | 0.02854 | 0.01577
65.1 | 5.425 | 41068.81 | 0.02868 | 0.01585
65.2 | 5.434 | 41084.55 | 0.02882 | 0.01593
65.3 | 5.442 | 41087.9 | 0.02896 | 0.01602
65.4 | 5.45 | 41094.79 | 0.0291 | 0.0161
65.5 | 5.459 | 41104.02 | 0.02925 | 0.01618
65.6 | 5.467 | 41104.2 | 0.02938 | 0.01626
65.7 | 5.475 | 41111.48 | 0.02953 | 0.01634
65.8 | 5.484 | 41120.38 | 0.02967 | 0.01642
65.9 | 5.492 | 41130.66 | 0.02981 | 0.0165
66 | 5.5 | 41134.08 | 0.02995 | 0.01658
66.1 | 5.509 | 41146 | 0.03009 | 0.01666
66.2 | 5.517 | 41154.85 | 0.03024 | 0.01674
66.3 | 5.525 | 41158.73 | 0.03038 | 0.01682
66.4 | 5.533 | 41174.21 | 0.03052 | 0.0169
66.5 | 5.542 | 41190.32 | 0.03066 | 0.01698
66.6 | 5.55 | 41196.95 | 0.0308 | 0.01706
66.7 | 5.559 | 41201.45 | 0.03095 | 0.01714
66.8 | 5.567 | 41221.09 | 0.03109 | 0.01723
66.9 | 5.575 | 41223.3 | 0.03122 | 0.01731
67 | 5.583 | 41229.91 | 0.03136 | 0.01738
67.1 | 5.592 | 41247.43 | 0.03151 | 0.01746
67.2 | 5.6 | 41253 | 0.03165 | 0.01754
67.3 | 5.609 | 41260.8 | 0.03179 | 0.01762
67.4 | 5.617 | 41273.39 | 0.03193 | 0.0177
67.5 | 5.625 | 41279.67 | 0.03207 | 0.01778
67.6 | 5.634 | 41288.43 | 0.03221 | 0.01786
67.7 | 5.642 | 41300.09 | 0.03235 | 0.01794
67.8 | 5.65 | 41310.59 | 0.03249 | 0.01802
67.9 | 5.659 | 41316.45 | 0.03263 | 0.0181
68 | 5.667 | 41322.23 | 0.03278 | 0.01818
68.1 | 5.675 | 41325.31 | 0.03292 | 0.01826
68.2 | 5.684 | 41338.52 | 0.03306 | 0.01834
68.3 | 5.692 | 41342.44 | 0.0332 | 0.01842
68.4 | 5.7 | 41351.78 | 0.03334 | 0.0185
68.5 | 5.709 | 41351.49 | 0.03348 | 0.01857
68.6 | 5.717 | 41358.27 | 0.03362 | 0.01865
68.7 | 5.725 | 41371.98 | 0.03376 | 0.01873
68.8 | 5.734 | 41387.15 | 0.03391 | 0.01881
68.9 | 5.742 | 41380.74 | 0.03404 | 0.01889
69 | 5.75 | 41396.24 | 0.03418 | 0.01897
69.1 | 5.759 | 41420.97 | 0.03432 | 0.01905
69.2 | 5.767 | 41439.09 | 0.03447 | 0.01913
69.3 | 5.775 | 41453.29 | 0.0346 | 0.01921
69.4 | 5.784 | 41465.93 | 0.03475 | 0.01929
69.5 | 5.792 | 41480.09 | 0.03489 | 0.01936
69.6 | 5.8 | 41490.71 | 0.03503 | 0.01944
69.7 | 5.808 | 41494.08 | 0.03517 | 0.01952
69.8 | 5.817 | 41506.62 | 0.03531 | 0.0196
69.9 | 5.825 | 41517.6 | 0.03544 | 0.01968
70 | 5.834 | 41519.44 | 0.03559 | 0.01975
70.1 | 5.842 | 41528.68 | 0.03572 | 0.01983
70.2 | 5.85 | 41532.58 | 0.03587 | 0.01991
70.3 | 5.859 | 41537.22 | 0.03602 | 0.01999
70.4 | 5.867 | 41544.82 | 0.03616 | 0.02007
70.5 | 5.875 | 41545.69 | 0.0363 | 0.02014
70.6 | 5.884 | 41546.64 | 0.03644 | 0.02022
70.7 | 5.892 | 41548.3 | 0.03658 | 0.0203
70.8 | 5.9 | 41551.39 | 0.03672 | 0.02038
70.9 | 5.909 | 41554.2 | 0.03686 | 0.02046
71 | 5.917 | 41554.88 | 0.037 | 0.02054
71.1 | 5.925 | 41556.4 | 0.03714 | 0.02061
71.2 | 5.934 | 41559.25 | 0.03728 | 0.02069
71.3 | 5.942 | 41564.51 | 0.03742 | 0.02077
71.4 | 5.95 | 41569.45 | 0.03756 | 0.02084
71.5 | 5.959 | 41574.99 | 0.0377 | 0.02092
71.6 | 5.967 | 41578.3 | 0.03784 | 0.021
71.7 | 5.975 | 41581.14 | 0.03799 | 0.02108
71.8 | 5.983 | 41585.79 | 0.03812 | 0.02116
71.9 | 5.992 | 41593.16 | 0.03826 | 0.02123
72 | 6 | 41595.66 | 0.0384 | 0.02131
72.1 | 6.009 | 41601.54 | 0.03855 | 0.02139
72.2 | 6.017 | 41603.34 | 0.03869 | 0.02147
72.3 | 6.025 | 41603.9 | 0.03883 | 0.02154
72.4 | 6.034 | 41612.28 | 0.03897 | 0.02162
72.5 | 6.042 | 41622.64 | 0.03911 | 0.0217
72.6 | 6.05 | 41618.87 | 0.03925 | 0.02177
72.7 | 6.058 | 41626.65 | 0.0394 | 0.02185
72.8 | 6.067 | 41642.27 | 0.03953 | 0.02192
72.9 | 6.075 | 41637.57 | 0.03967 | 0.022
73 | 6.084 | 41648.21 | 0.03981 | 0.02207
73.1 | 6.092 | 41655.92 | 0.03995 | 0.02215
73.2 | 6.1 | 41665.5 | 0.04009 | 0.02223
73.3 | 6.109 | 41673.37 | 0.04023 | 0.0223
73.4 | 6.117 | 41686.36 | 0.04037 | 0.02238
73.5 | 6.125 | 41704.09 | 0.04051 | 0.02245
73.6 | 6.134 | 41709.64 | 0.04065 | 0.02253
73.7 | 6.142 | 41719.44 | 0.04079 | 0.02261
73.8 | 6.15 | 41725.52 | 0.04094 | 0.02268
73.9 | 6.158 | 41728.62 | 0.04108 | 0.02276
74 | 6.167 | 41737.89 | 0.04121 | 0.02283
74.1 | 6.175 | 41751.56 | 0.04135 | 0.02291
74.2 | 6.184 | 41755.89 | 0.04149 | 0.02298
74.3 | 6.192 | 41767.48 | 0.04164 | 0.02306
74.4 | 6.2 | 41768.33 | 0.04177 | 0.02313
74.5 | 6.208 | 41782.89 | 0.04192 | 0.02321
74.6 | 6.217 | 41785.61 | 0.04206 | 0.02328
74.7 | 6.225 | 41793.76 | 0.04221 | 0.02336
74.8 | 6.234 | 41805.09 | 0.04235 | 0.02343
74.9 | 6.242 | 41808.23 | 0.04248 | 0.02351
75 | 6.25 | 41821.4 | 0.04262 | 0.02358
75.1 | 6.258 | 41826.75 | 0.04276 | 0.02366
75.2 | 6.267 | 41841.3 | 0.0429 | 0.02373
75.3 | 6.275 | 41851.51 | 0.04304 | 0.0238
75.4 | 6.284 | 41862.14 | 0.04318 | 0.02387
75.5 | 6.292 | 41875.33 | 0.04332 | 0.02395
75.6 | 6.3 | 41884.33 | 0.04347 | 0.02402
75.7 | 6.309 | 41899.82 | 0.0436 | 0.02409
75.8 | 6.317 | 41910.18 | 0.04374 | 0.02417
75.9 | 6.325 | 41912.32 | 0.04388 | 0.02424
76 | 6.334 | 41921.01 | 0.04402 | 0.02431
76.1 | 6.342 | 41926.15 | 0.04416 | 0.02438
76.2 | 6.35 | 41930.31 | 0.0443 | 0.02445
76.3 | 6.359 | 41937.79 | 0.04445 | 0.02453
76.4 | 6.367 | 41943.01 | 0.04459 | 0.0246
76.5 | 6.375 | 41946.73 | 0.04472 | 0.02467
76.6 | 6.384 | 41951.07 | 0.04487 | 0.02474
76.7 | 6.392 | 41958.03 | 0.045 | 0.02481
76.8 | 6.4 | 41959.7 | 0.04515 | 0.02488
76.9 | 6.409 | 41964.49 | 0.04529 | 0.02496
77 | 6.417 | 41970.57 | 0.04543 | 0.02502
77.1 | 6.425 | 41975.5 | 0.04557 | 0.02509
77.2 | 6.433 | 41976.27 | 0.04571 | 0.02516
77.3 | 6.442 | 41984.11 | 0.04585 | 0.02523
77.4 | 6.45 | 41986.55 | 0.04599 | 0.0253
77.5 | 6.459 | 41987.25 | 0.04614 | 0.02537
77.6 | 6.467 | 41991.02 | 0.04628 | 0.02544
77.7 | 6.475 | 41994.22 | 0.04642 | 0.02551
77.8 | 6.484 | 41998.02 | 0.04656 | 0.02558
77.9 | 6.492 | 42004 | 0.0467 | 0.02565
78 | 6.5 | 42007.92 | 0.04684 | 0.02572
78.1 | 6.509 | 42008.11 | 0.04698 | 0.02579
78.2 | 6.517 | 42011.18 | 0.04712 | 0.02585
78.3 | 6.525 | 42015.36 | 0.04726 | 0.02592
78.4 | 6.534 | 42021.19 | 0.04741 | 0.02599
78.5 | 6.542 | 42022.8 | 0.04754 | 0.02606
78.6 | 6.55 | 42029.7 | 0.04769 | 0.02613
78.7 | 6.559 | 42032.77 | 0.04783 | 0.0262
78.8 | 6.567 | 42043.05 | 0.04796 | 0.02627
78.9 | 6.575 | 42048.52 | 0.04811 | 0.02634
79 | 6.584 | 42053.53 | 0.04826 | 0.02641
79.1 | 6.592 | 42058.93 | 0.0484 | 0.02648
79.2 | 6.6 | 42064.65 | 0.04854 | 0.02655
79.3 | 6.609 | 42075.12 | 0.04868 | 0.02662
79.4 | 6.617 | 42076.2 | 0.04882 | 0.02669
79.5 | 6.625 | 42091.37 | 0.04896 | 0.02675
79.6 | 6.634 | 42096.73 | 0.0491 | 0.02682
79.7 | 6.642 | 42109.71 | 0.04924 | 0.02689
79.8 | 6.65 | 42106.94 | 0.04939 | 0.02696
79.9 | 6.658 | 42116.46 | 0.04953 | 0.02703
80 | 6.667 | 42132.95 | 0.04967 | 0.0271
80.1 | 6.675 | 42142.98 | 0.04981 | 0.02717
80.2 | 6.684 | 42143.18 | 0.04995 | 0.02724
80.3 | 6.692 | 42146.77 | 0.05009 | 0.0273
80.4 | 6.7 | 42149.52 | 0.05024 | 0.02737
80.5 | 6.709 | 42155.39 | 0.05038 | 0.02744
80.6 | 6.717 | 42164.91 | 0.05052 | 0.02751
80.7 | 6.725 | 42171.55 | 0.05066 | 0.02758
80.8 | 6.734 | 42176.5 | 0.0508 | 0.02765
80.9 | 6.742 | 42176.3 | 0.05094 | 0.02772
81 | 6.75 | 42183.19 | 0.05108 | 0.02779
81.1 | 6.759 | 42187.45 | 0.05122 | 0.02785
81.2 | 6.767 | 42193.21 | 0.05137 | 0.02792
81.3 | 6.775 | 42197.35 | 0.05151 | 0.02799
81.4 | 6.783 | 42201.89 | 0.05165 | 0.02806
81.5 | 6.792 | 42204.27 | 0.05179 | 0.02813
81.6 | 6.8 | 42205.75 | 0.05193 | 0.0282
81.7 | 6.809 | 42223.66 | 0.05207 | 0.02827
81.8 | 6.817 | 42230.37 | 0.05221 | 0.02833
81.9 | 6.825 | 42230.14 | 0.05236 | 0.0284
82 | 6.834 | 42242.53 | 0.0525 | 0.02847
82.1 | 6.842 | 42253.05 | 0.05264 | 0.02854
82.2 | 6.85 | 42265.3 | 0.05278 | 0.02861
82.3 | 6.859 | 42281.03 | 0.05293 | 0.02868
82.4 | 6.867 | 42282.63 | 0.05307 | 0.02874
82.5 | 6.875 | 42280.37 | 0.05321 | 0.02881
82.6 | 6.884 | 42284.37 | 0.05335 | 0.02888
82.7 | 6.892 | 42301.23 | 0.0535 | 0.02895
82.8 | 6.9 | 42302.49 | 0.05364 | 0.02902
82.9 | 6.909 | 42302.83 | 0.05378 | 0.02909
83 | 6.917 | 42312.69 | 0.05391 | 0.02915
83.1 | 6.925 | 42313.97 | 0.05406 | 0.02922
83.2 | 6.934 | 42327.57 | 0.0542 | 0.02929
83.3 | 6.942 | 42337.77 | 0.05434 | 0.02936
83.4 | 6.95 | 42340.85 | 0.05449 | 0.02943
83.5 | 6.959 | 42346.4 | 0.05463 | 0.02949
83.6 | 6.967 | 42347.2 | 0.05477 | 0.02956
83.7 | 6.975 | 42353.84 | 0.05491 | 0.02963
83.8 | 6.984 | 42357.33 | 0.05505 | 0.0297
83.9 | 6.992 | 42360.65 | 0.05519 | 0.02977
84 | 7 | 42363.23 | 0.05533 | 0.02984
84.1 | 7.009 | 42363.73 | 0.05548 | 0.0299
84.2 | 7.017 | 42369.59 | 0.05562 | 0.02997
84.3 | 7.025 | 42374.1 | 0.05577 | 0.03004
84.4 | 7.034 | 42372.95 | 0.05591 | 0.03011
84.5 | 7.042 | 42378.75 | 0.05605 | 0.03018
84.6 | 7.05 | 42376.8 | 0.05619 | 0.03025
84.7 | 7.059 | 42385.69 | 0.05634 | 0.03032
84.8 | 7.067 | 42386.74 | 0.05648 | 0.03038
84.9 | 7.075 | 42387.69 | 0.05662 | 0.03045
85 | 7.084 | 42395.03 | 0.05677 | 0.03052
85.1 | 7.092 | 42393.12 | 0.05691 | 0.03059
85.2 | 7.1 | 42397.18 | 0.05705 | 0.03065
85.3 | 7.109 | 42408.66 | 0.0572 | 0.03072
85.4 | 7.117 | 42409.83 | 0.05734 | 0.03079
85.5 | 7.125 | 42415.82 | 0.05748 | 0.03086
85.6 | 7.134 | 42426.91 | 0.05763 | 0.03093
85.7 | 7.142 | 42435.15 | 0.05777 | 0.03099
85.8 | 7.15 | 42438.33 | 0.05791 | 0.03106
85.9 | 7.159 | 42443.8 | 0.05805 | 0.03113
86 | 7.167 | 42450.55 | 0.05819 | 0.0312
86.1 | 7.175 | 42455.08 | 0.05833 | 0.03127
86.2 | 7.184 | 42465.27 | 0.05848 | 0.03133
86.3 | 7.192 | 42463.71 | 0.05863 | 0.0314
86.4 | 7.2 | 42477.33 | 0.05877 | 0.03147
86.5 | 7.209 | 42479.25 | 0.05891 | 0.03154
86.6 | 7.217 | 42481.14 | 0.05906 | 0.03161
86.7 | 7.225 | 42485.33 | 0.0592 | 0.03167
86.8 | 7.234 | 42487.17 | 0.05934 | 0.03174
86.9 | 7.242 | 42488.95 | 0.05948 | 0.03181
87 | 7.25 | 42489.7 | 0.05963 | 0.03188
87.1 | 7.259 | 42493.18 | 0.05978 | 0.03195
87.2 | 7.267 | 42495.2 | 0.05992 | 0.03201
87.3 | 7.275 | 42497.81 | 0.06006 | 0.03208
87.4 | 7.283 | 42498.95 | 0.0602 | 0.03215
87.5 | 7.292 | 42501.59 | 0.06035 | 0.03222
87.6 | 7.3 | 42505.85 | 0.06049 | 0.03228
87.7 | 7.308 | 42503.43 | 0.06064 | 0.03235
87.8 | 7.317 | 42506.56 | 0.06078 | 0.03242
87.9 | 7.325 | 42509.03 | 0.06092 | 0.03249
88 | 7.334 | 42510.76 | 0.06107 | 0.03255
88.1 | 7.342 | 42513.3 | 0.06121 | 0.03262
88.2 | 7.35 | 42512.9 | 0.06136 | 0.03269
88.3 | 7.359 | 42514.41 | 0.0615 | 0.03276
88.4 | 7.367 | 42515.58 | 0.06164 | 0.03282
88.5 | 7.375 | 42520.69 | 0.06179 | 0.03289
88.6 | 7.384 | 42523.4 | 0.06193 | 0.03296
88.7 | 7.392 | 42525.62 | 0.06207 | 0.03303
88.8 | 7.4 | 42526.39 | 0.06221 | 0.03309
88.9 | 7.409 | 42530.04 | 0.06236 | 0.03316
89 | 7.417 | 42526.52 | 0.0625 | 0.03323
89.1 | 7.425 | 42533.24 | 0.06264 | 0.03329
89.2 | 7.434 | 42536.52 | 0.06279 | 0.03336
89.3 | 7.442 | 42542.52 | 0.06293 | 0.03343
89.4 | 7.45 | 42541.48 | 0.06308 | 0.03349
89.5 | 7.459 | 42545.4 | 0.06322 | 0.03356
89.6 | 7.467 | 42557.98 | 0.06336 | 0.03363
89.7 | 7.475 | 42559.39 | 0.0635 | 0.03369
89.8 | 7.483 | 42556.69 | 0.06365 | 0.03376
89.9 | 7.492 | 42565.78 | 0.0638 | 0.03383
90 | 7.5 | 42566.73 | 0.06394 | 0.0339
90.1 | 7.508 | 42567.37 | 0.06408 | 0.03396
90.2 | 7.517 | 42573.4 | 0.06423 | 0.03403
90.3 | 7.525 | 42578.77 | 0.06437 | 0.0341
90.4 | 7.534 | 42574.45 | 0.06451 | 0.03416
90.5 | 7.542 | 42579.02 | 0.06466 | 0.03423
90.6 | 7.55 | 42585.4 | 0.0648 | 0.0343
90.7 | 7.559 | 42586.92 | 0.06494 | 0.03436
90.8 | 7.567 | 42593.38 | 0.06509 | 0.03443
90.9 | 7.575 | 42598.03 | 0.06523 | 0.0345
91 | 7.584 | 42604.84 | 0.06537 | 0.03456
91.1 | 7.592 | 42598.47 | 0.06552 | 0.03463
91.2 | 7.6 | 42606.12 | 0.06566 | 0.03469
91.3 | 7.609 | 42624.88 | 0.06581 | 0.03476
91.4 | 7.617 | 42628.32 | 0.06595 | 0.03483
91.5 | 7.625 | 42627.38 | 0.0661 | 0.03489
91.6 | 7.634 | 42634.93 | 0.06624 | 0.03496
91.7 | 7.642 | 42635.27 | 0.06638 | 0.03503
91.8 | 7.65 | 42642.01 | 0.06653 | 0.03509
91.9 | 7.659 | 42646.36 | 0.06668 | 0.03516
92 | 7.667 | 42653.33 | 0.06682 | 0.03522
92.1 | 7.675 | 42654.96 | 0.06697 | 0.03529
92.2 | 7.683 | 42653.74 | 0.06711 | 0.03536
92.3 | 7.692 | 42661.2 | 0.06726 | 0.03542
92.4 | 7.7 | 42668.71 | 0.0674 | 0.03549
92.5 | 7.709 | 42676.89 | 0.06754 | 0.03556
92.6 | 7.717 | 42684.37 | 0.06769 | 0.03562
92.7 | 7.725 | 42678.93 | 0.06783 | 0.03569
92.8 | 7.733 | 42688.26 | 0.06798 | 0.03575
92.9 | 7.742 | 42700.43 | 0.06812 | 0.03582
93 | 7.75 | 42712.08 | 0.06827 | 0.03589
93.1 | 7.759 | 42712.23 | 0.06841 | 0.03595
93.2 | 7.767 | 42717.56 | 0.06856 | 0.03602
93.3 | 7.775 | 42716.75 | 0.0687 | 0.03608
93.4 | 7.783 | 42715.48 | 0.06885 | 0.03615
93.5 | 7.792 | 42731.67 | 0.06899 | 0.03622
93.6 | 7.8 | 42735.98 | 0.06913 | 0.03628
93.7 | 7.809 | 42731.93 | 0.06928 | 0.03635
93.8 | 7.817 | 42737.23 | 0.06941 | 0.03641
93.9 | 7.825 | 42746.29 | 0.06956 | 0.03648
94 | 7.834 | 42751.1 | 0.06971 | 0.03654
94.1 | 7.842 | 42756.93 | 0.06986 | 0.03661
94.2 | 7.85 | 42761.39 | 0.07001 | 0.03668
94.3 | 7.858 | 42756.09 | 0.07015 | 0.03674
94.4 | 7.867 | 42763.97 | 0.0703 | 0.03681
94.5 | 7.875 | 42773.8 | 0.07044 | 0.03687
94.6 | 7.884 | 42775.66 | 0.07059 | 0.03694
94.7 | 7.892 | 42770.12 | 0.07073 | 0.037
94.8 | 7.9 | 42780.91 | 0.07088 | 0.03707
94.9 | 7.909 | 42788.74 | 0.07103 | 0.03713
95 | 7.917 | 42791.3 | 0.07117 | 0.0372
95.1 | 7.925 | 42804.18 | 0.07132 | 0.03726
95.2 | 7.934 | 42813.12 | 0.07147 | 0.03733
95.3 | 7.942 | 42809.89 | 0.07161 | 0.03739
95.4 | 7.95 | 42812.22 | 0.07175 | 0.03746
95.5 | 7.959 | 42816.07 | 0.0719 | 0.03752
95.6 | 7.967 | 42821.12 | 0.07204 | 0.03759
95.7 | 7.975 | 42830.69 | 0.07219 | 0.03765
95.8 | 7.984 | 42829.36 | 0.07233 | 0.03772
95.9 | 7.992 | 42831.22 | 0.07248 | 0.03778
96 | 8 | 42847.09 | 0.07262 | 0.03784
96.1 | 8.009 | 42854.63 | 0.07277 | 0.03791
96.2 | 8.017 | 42873.72 | 0.07291 | 0.03797
96.3 | 8.025 | 42874.84 | 0.07306 | 0.03804
96.4 | 8.034 | 42868.88 | 0.0732 | 0.0381
96.5 | 8.042 | 42878.02 | 0.07335 | 0.03817
96.6 | 8.05 | 42892.93 | 0.07349 | 0.03823
96.7 | 8.059 | 42909.8 | 0.07364 | 0.0383
96.8 | 8.067 | 42898.64 | 0.07378 | 0.03836
96.9 | 8.075 | 42902.36 | 0.07393 | 0.03842
97 | 8.084 | 42915.16 | 0.07408 | 0.03849
97.1 | 8.092 | 42918.02 | 0.07422 | 0.03855
97.2 | 8.1 | 42931.46 | 0.07437 | 0.03862
97.3 | 8.109 | 42938.57 | 0.07451 | 0.03868
97.4 | 8.117 | 42931.89 | 0.07466 | 0.03874
97.5 | 8.125 | 42948.82 | 0.0748 | 0.03881
97.6 | 8.134 | 42949.24 | 0.07495 | 0.03887
97.7 | 8.142 | 42945.66 | 0.07509 | 0.03894
97.8 | 8.15 | 42956.44 | 0.07525 | 0.039
97.9 | 8.159 | 42969.48 | 0.07539 | 0.03906
98 | 8.167 | 42969.49 | 0.07553 | 0.03913
98.1 | 8.175 | 42965 | 0.07568 | 0.03919
98.2 | 8.184 | 42975.32 | 0.07582 | 0.03925
98.3 | 8.192 | 42979.25 | 0.07596 | 0.03932
98.4 | 8.2 | 42981.38 | 0.07611 | 0.03938
98.5 | 8.209 | 42984.12 | 0.07626 | 0.03944
98.6 | 8.217 | 42988.68 | 0.0764 | 0.03951
98.7 | 8.225 | 42990.02 | 0.07655 | 0.03957
98.8 | 8.234 | 42992.66 | 0.07669 | 0.03963
98.9 | 8.242 | 42992.39 | 0.07684 | 0.0397
99 | 8.25 | 42995.7 | 0.07698 | 0.03976
99.1 | 8.259 | 43001.97 | 0.07713 | 0.03982
99.2 | 8.267 | 42999.74 | 0.07727 | 0.03988
99.3 | 8.275 | 43001.79 | 0.07742 | 0.03995
99.4 | 8.284 | 43006.66 | 0.07756 | 0.04001
99.5 | 8.292 | 43007.04 | 0.0777 | 0.04007
99.6 | 8.3 | 43013.19 | 0.07785 | 0.04013
99.7 | 8.309 | 43008.45 | 0.078 | 0.04019
99.8 | 8.317 | 43008.68 | 0.07814 | 0.04026
99.9 | 8.325 | 43014.49 | 0.07829 | 0.04032
100 | 8.334 | 43015.51 | 0.07844 | 0.04038
100.1 | 8.342 | 43016.84 | 0.07858 | 0.04044
100.2 | 8.35 | 43020.33 | 0.07872 | 0.0405
100.3 | 8.358 | 43020.98 | 0.07887 | 0.04056
100.4 | 8.367 | 43021.08 | 0.07901 | 0.04062
100.5 | 8.375 | 43028.16 | 0.07916 | 0.04069
100.6 | 8.384 | 43025.78 | 0.07931 | 0.04075
100.7 | 8.392 | 43023.56 | 0.07945 | 0.04081
100.8 | 8.4 | 43027.25 | 0.0796 | 0.04087
100.9 | 8.409 | 43026.14 | 0.07974 | 0.04093
101 | 8.417 | 43025.56 | 0.07988 | 0.04099
101.1 | 8.425 | 43029.86 | 0.08003 | 0.04105
101.2 | 8.434 | 43033.55 | 0.08017 | 0.04111
101.3 | 8.442 | 43031.25 | 0.08031 | 0.04117
101.4 | 8.45 | 43032.61 | 0.08046 | 0.04123
101.5 | 8.459 | 43040.12 | 0.0806 | 0.04129
101.6 | 8.467 | 43042.35 | 0.08075 | 0.04135
101.7 | 8.475 | 43038.48 | 0.08089 | 0.04141
101.8 | 8.484 | 43041.45 | 0.08103 | 0.04147
101.9 | 8.492 | 43043.36 | 0.08119 | 0.04153
102 | 8.5 | 43041.7 | 0.08133 | 0.04159
102.1 | 8.509 | 43043.99 | 0.08147 | 0.04165
102.2 | 8.517 | 43043.3 | 0.08162 | 0.04171
102.3 | 8.525 | 43045.24 | 0.08176 | 0.04177
102.4 | 8.534 | 43046.93 | 0.0819 | 0.04183
102.5 | 8.542 | 43050.63 | 0.08205 | 0.04189
102.6 | 8.55 | 43049.03 | 0.08219 | 0.04195
102.7 | 8.559 | 43052.27 | 0.08234 | 0.042
102.8 | 8.567 | 43052.82 | 0.08249 | 0.04207
102.9 | 8.575 | 43047.46 | 0.08263 | 0.04212
103 | 8.584 | 43049.16 | 0.08277 | 0.04218
103.1 | 8.592 | 43051.88 | 0.08291 | 0.04224
103.2 | 8.6 | 43052.3 | 0.08305 | 0.04229
103.3 | 8.609 | 43052.56 | 0.0832 | 0.04235
103.4 | 8.617 | 43052.67 | 0.08334 | 0.04241
103.5 | 8.625 | 43055.66 | 0.08349 | 0.04247
103.6 | 8.634 | 43055.09 | 0.08363 | 0.04253
103.7 | 8.642 | 43056.52 | 0.08377 | 0.04258
103.8 | 8.65 | 43052.95 | 0.08391 | 0.04264
103.9 | 8.659 | 43057.66 | 0.08405 | 0.04269
104 | 8.667 | 43057.71 | 0.08419 | 0.04275
104.1 | 8.675 | 43055.61 | 0.08433 | 0.04281
104.2 | 8.684 | 43059.91 | 0.08448 | 0.04286
104.3 | 8.692 | 43060.25 | 0.08462 | 0.04292
104.4 | 8.7 | 43063.09 | 0.08476 | 0.04297
104.5 | 8.709 | 43061.72 | 0.0849 | 0.04303
104.6 | 8.717 | 43060.95 | 0.08504 | 0.04308
104.7 | 8.725 | 43062.07 | 0.08519 | 0.04314
104.8 | 8.734 | 43065.49 | 0.08533 | 0.04319
104.9 | 8.742 | 43061.29 | 0.08547 | 0.04325
105 | 8.75 | 43061.05 | 0.08561 | 0.0433
105.1 | 8.759 | 43064.37 | 0.08575 | 0.04335
105.2 | 8.767 | 43061.96 | 0.08588 | 0.04341
105.3 | 8.775 | 43066.06 | 0.08603 | 0.04346
105.4 | 8.784 | 43066.38 | 0.08616 | 0.04352
105.5 | 8.792 | 43063.96 | 0.08631 | 0.04357
105.6 | 8.8 | 43065.53 | 0.08644 | 0.04362
105.7 | 8.808 | 43068.75 | 0.08659 | 0.04367
105.8 | 8.817 | 43065.85 | 0.08673 | 0.04373
105.9 | 8.825 | 43069.83 | 0.08687 | 0.04378
106 | 8.834 | 43070.5 | 0.08701 | 0.04383
106.1 | 8.842 | 43069.5 | 0.08714 | 0.04388
106.2 | 8.85 | 43066.79 | 0.08728 | 0.04393
106.3 | 8.859 | 43068.51 | 0.08742 | 0.04399
106.4 | 8.867 | 43068.94 | 0.08756 | 0.04404
106.5 | 8.875 | 43069.41 | 0.0877 | 0.04409
106.6 | 8.883 | 43068.15 | 0.08784 | 0.04414
106.7 | 8.892 | 43070.75 | 0.08797 | 0.04419
106.8 | 8.9 | 43069.31 | 0.08811 | 0.04424
106.9 | 8.909 | 43069.96 | 0.08825 | 0.04429
107 | 8.917 | 43072.02 | 0.08838 | 0.04434
107.1 | 8.925 | 43070.97 | 0.08852 | 0.04439
107.2 | 8.934 | 43069.32 | 0.08866 | 0.04444
107.3 | 8.942 | 43066.14 | 0.08879 | 0.04448
107.4 | 8.95 | 43069.3 | 0.08893 | 0.04453
107.5 | 8.959 | 43072.59 | 0.08907 | 0.04458
107.6 | 8.967 | 43066.09 | 0.0892 | 0.04463
107.7 | 8.975 | 43069.5 | 0.08934 | 0.04467
107.8 | 8.983 | 43069.8 | 0.08947 | 0.04472
107.9 | 8.992 | 43071.63 | 0.08961 | 0.04477
108 | 9 | 43073.66 | 0.08974 | 0.04482
108.1 | 9.009 | 43069.7 | 0.08988 | 0.04486
108.2 | 9.017 | 43070.52 | 0.09001 | 0.04491
108.3 | 9.025 | 43070.24 | 0.09014 | 0.04495
108.4 | 9.034 | 43066.11 | 0.09028 | 0.045
108.5 | 9.042 | 43069.36 | 0.09041 | 0.04504
108.6 | 9.05 | 43068.61 | 0.09054 | 0.04509
108.7 | 9.059 | 43070.01 | 0.09068 | 0.04513
108.8 | 9.067 | 43068.87 | 0.09081 | 0.04518
108.9 | 9.075 | 43067.33 | 0.09094 | 0.04522
109 | 9.084 | 43069.12 | 0.09107 | 0.04526
109.1 | 9.092 | 43069.3 | 0.0912 | 0.0453
109.2 | 9.1 | 43062.5 | 0.09133 | 0.04535
109.3 | 9.109 | 43063.25 | 0.09146 | 0.04539
109.4 | 9.117 | 43063.43 | 0.09159 | 0.04543
109.5 | 9.125 | 43067.32 | 0.09173 | 0.04547
109.6 | 9.134 | 43067.64 | 0.09185 | 0.04551
109.7 | 9.142 | 43068.85 | 0.09198 | 0.04555
109.8 | 9.15 | 43064.75 | 0.09211 | 0.04559
109.9 | 9.159 | 43060.73 | 0.09224 | 0.04563
110 | 9.167 | 43066.79 | 0.09237 | 0.04567
110.1 | 9.175 | 43065.83 | 0.09249 | 0.04571
110.2 | 9.184 | 43066.55 | 0.09262 | 0.04575
110.3 | 9.192 | 43053.96 | 0.09274 | 0.04579
110.4 | 9.2 | 43054.36 | 0.09286 | 0.04582
110.5 | 9.209 | 43050.87 | 0.09299 | 0.04586
110.6 | 9.217 | 43051.14 | 0.09311 | 0.0459
110.7 | 9.225 | 43051.7 | 0.09324 | 0.04593
110.8 | 9.234 | 43054.27 | 0.09337 | 0.04597
110.9 | 9.242 | 43051.14 | 0.09349 | 0.04601
111 | 9.25 | 43053.23 | 0.09362 | 0.04604
111.1 | 9.259 | 43050.23 | 0.09374 | 0.04608
111.2 | 9.267 | 43046.54 | 0.09387 | 0.04611
111.3 | 9.275 | 43045.84 | 0.09399 | 0.04614
111.4 | 9.284 | 43053.4 | 0.09411 | 0.04618
111.5 | 9.292 | 43052.57 | 0.09423 | 0.04621
111.6 | 9.3 | 43049.44 | 0.09434 | 0.04624
111.7 | 9.309 | 43050.28 | 0.09446 | 0.04627
111.8 | 9.317 | 43049.21 | 0.09459 | 0.04631
111.9 | 9.325 | 43049.69 | 0.0947 | 0.04634
112 | 9.334 | 43050.27 | 0.09482 | 0.04637
112.1 | 9.342 | 43049.69 | 0.09494 | 0.0464
112.2 | 9.35 | 43048.12 | 0.09506 | 0.04643
112.3 | 9.358 | 43048.25 | 0.09518 | 0.04646
112.4 | 9.367 | 43047.21 | 0.0953 | 0.04649
112.5 | 9.375 | 43044.31 | 0.09541 | 0.04652
112.6 | 9.384 | 43046.08 | 0.09553 | 0.04655
112.7 | 9.392 | 43037.75 | 0.09564 | 0.04657
112.8 | 9.4 | 43032.63 | 0.09576 | 0.0466
112.9 | 9.409 | 43028.61 | 0.09588 | 0.04663
113 | 9.417 | 43029.5 | 0.09598 | 0.04665
113.1 | 9.425 | 43037.36 | 0.0961 | 0.04668
113.2 | 9.433 | 43031.44 | 0.09621 | 0.04671
113.3 | 9.442 | 43031.91 | 0.09632 | 0.04673
113.4 | 9.45 | 43032.96 | 0.09644 | 0.04676
113.5 | 9.458 | 43027.5 | 0.09655 | 0.04678
113.6 | 9.467 | 43025.07 | 0.09666 | 0.04681
113.7 | 9.475 | 43022.53 | 0.09677 | 0.04683
113.8 | 9.483 | 43015.84 | 0.09688 | 0.04685
113.9 | 9.492 | 43020.17 | 0.09699 | 0.04688
114 | 9.5 | 43019.47 | 0.09709 | 0.0469
114.1 | 9.509 | 43013.32 | 0.0972 | 0.04692
114.2 | 9.517 | 43009.91 | 0.09731 | 0.04694
114.3 | 9.525 | 43013.98 | 0.09741 | 0.04697
114.4 | 9.534 | 43009.62 | 0.09752 | 0.04699
114.5 | 9.542 | 43006.55 | 0.09763 | 0.04701
114.6 | 9.55 | 43004.21 | 0.09774 | 0.04703
114.7 | 9.559 | 42999.38 | 0.09784 | 0.04705
114.8 | 9.567 | 42995.17 | 0.09795 | 0.04707
114.9 | 9.575 | 42992.86 | 0.09805 | 0.04708
115 | 9.584 | 42986.12 | 0.09815 | 0.0471
115.1 | 9.592 | 42985.29 | 0.09826 | 0.04712
115.2 | 9.6 | 42982.31 | 0.09836 | 0.04714
115.3 | 9.608 | 42969.93 | 0.09846 | 0.04716
115.4 | 9.617 | 42966.05 | 0.09856 | 0.04718
115.5 | 9.625 | 42969.72 | 0.09866 | 0.04719
115.6 | 9.634 | 42955.91 | 0.09876 | 0.04721
115.7 | 9.642 | 42947.56 | 0.09886 | 0.04723
115.8 | 9.65 | 42937.75 | 0.09896 | 0.04724
115.9 | 9.659 | 42922.14 | 0.09906 | 0.04726
116 | 9.667 | 42916.78 | 0.09916 | 0.04727
116.1 | 9.675 | 42895.84 | 0.09925 | 0.04729
116.2 | 9.684 | 42885.75 | 0.09935 | 0.0473
116.3 | 9.692 | 42887.17 | 0.09945 | 0.04732
116.4 | 9.7 | 42858.11 | 0.09954 | 0.04733
116.5 | 9.709 | 42852.46 | 0.09964 | 0.04734
116.6 | 9.717 | 42847.45 | 0.09973 | 0.04736
116.7 | 9.725 | 42837.92 | 0.09983 | 0.04737
116.8 | 9.734 | 42817.05 | 0.09992 | 0.04738
116.9 | 9.742 | 42802.57 | 0.10002 | 0.04739
117 | 9.75 | 42791.91 | 0.10011 | 0.04741
117.1 | 9.759 | 42788.59 | 0.1002 | 0.04742
117.2 | 9.767 | 42778.89 | 0.10029 | 0.04743
117.3 | 9.775 | 42779.34 | 0.10038 | 0.04744
117.4 | 9.784 | 42764.92 | 0.10047 | 0.04745
117.5 | 9.792 | 42763.68 | 0.10056 | 0.04746
117.6 | 9.8 | 42753.69 | 0.10065 | 0.04747
117.7 | 9.809 | 42749.34 | 0.10073 | 0.04748
117.8 | 9.817 | 42741.98 | 0.10082 | 0.04749
117.9 | 9.825 | 42733.75 | 0.10091 | 0.0475
118 | 9.834 | 42722.23 | 0.101 | 0.04751
118.1 | 9.842 | 42706.53 | 0.10108 | 0.04752
118.2 | 9.85 | 42707.03 | 0.10117 | 0.04753
118.3 | 9.859 | 42706.64 | 0.10125 | 0.04754
118.4 | 9.867 | 42683.88 | 0.10134 | 0.04755
118.5 | 9.875 | 42673.44 | 0.10142 | 0.04756
118.6 | 9.884 | 42674.83 | 0.10151 | 0.04757
118.7 | 9.892 | 42658.47 | 0.10159 | 0.04757
118.8 | 9.9 | 42649.65 | 0.10167 | 0.04758
118.9 | 9.909 | 42640.01 | 0.10176 | 0.04759
119 | 9.917 | 42634.56 | 0.10184 | 0.0476
119.1 | 9.925 | 42619.7 | 0.10192 | 0.0476
119.2 | 9.934 | 42609.24 | 0.102 | 0.04761
119.3 | 9.942 | 42606.11 | 0.10208 | 0.04762
119.4 | 9.95 | 42597.13 | 0.10217 | 0.04763
119.5 | 9.959 | 42588.75 | 0.10225 | 0.04763
119.6 | 9.967 | 42583.92 | 0.10233 | 0.04764
119.7 | 9.975 | 42575.84 | 0.1024 | 0.04765
119.8 | 9.983 | 42564.63 | 0.10248 | 0.04765
119.9 | 9.992 | 42564.79 | 0.10256 | 0.04766
120 | 10 | 42559.71 | 0.10264 | 0.04766
120.1 | 10.008 | 42552.47 | 0.10271 | 0.04767
120.2 | 10.017 | 42544.92 | 0.10279 | 0.04768
120.3 | 10.025 | 42536.66 | 0.10287 | 0.04768
120.4 | 10.034 | 42532.05 | 0.10295 | 0.04769
120.5 | 10.042 | 42526.11 | 0.10302 | 0.04769
120.6 | 10.05 | 42522.84 | 0.1031 | 0.0477
120.7 | 10.059 | 42517.89 | 0.10318 | 0.0477
120.8 | 10.067 | 42513.3 | 0.10325 | 0.04771
120.9 | 10.075 | 42512.56 | 0.10333 | 0.04771
121 | 10.084 | 42509.6 | 0.1034 | 0.04772
121.1 | 10.092 | 42502.39 | 0.10348 | 0.04772
121.2 | 10.1 | 42499.69 | 0.10355 | 0.04772
121.3 | 10.108 | 42496.05 | 0.10362 | 0.04773
121.4 | 10.117 | 42491.31 | 0.10369 | 0.04773
121.5 | 10.125 | 42489.66 | 0.10377 | 0.04774
121.6 | 10.134 | 42482.46 | 0.10383 | 0.04774
121.7 | 10.142 | 42474.02 | 0.10391 | 0.04774
121.8 | 10.15 | 42466.6 | 0.10398 | 0.04775
121.9 | 10.159 | 42461.71 | 0.10405 | 0.04775
122 | 10.167 | 42448.09 | 0.10412 | 0.04776
122.1 | 10.175 | 42427.41 | 0.10419 | 0.04776
122.2 | 10.184 | 42422.73 | 0.10426 | 0.04776
122.3 | 10.192 | 42413.66 | 0.10433 | 0.04776
122.4 | 10.2 | 42395.67 | 0.1044 | 0.04777
122.5 | 10.209 | 42390.16 | 0.10447 | 0.04777
122.6 | 10.217 | 42383.41 | 0.10454 | 0.04777
122.7 | 10.225 | 42375.31 | 0.1046 | 0.04777
122.8 | 10.234 | 42369.99 | 0.10467 | 0.04778
122.9 | 10.242 | 42368.98 | 0.10474 | 0.04778
123 | 10.25 | 42359.04 | 0.10481 | 0.04778
123.1 | 10.259 | 42353.27 | 0.10487 | 0.04779
123.2 | 10.267 | 42343.82 | 0.10494 | 0.04779
123.3 | 10.275 | 42333.8 | 0.10501 | 0.04779
123.4 | 10.284 | 42317.54 | 0.10507 | 0.04779
123.5 | 10.292 | 42304.94 | 0.10514 | 0.04779
123.6 | 10.3 | 42305.91 | 0.1052 | 0.0478
123.7 | 10.309 | 42283.61 | 0.10527 | 0.0478
123.8 | 10.317 | 42272.54 | 0.10533 | 0.0478
123.9 | 10.325 | 42254.03 | 0.10539 | 0.0478
124 | 10.333 | 42237.39 | 0.10546 | 0.0478
124.1 | 10.342 | 42223.1 | 0.10552 | 0.04781
124.2 | 10.35 | 42201.77 | 0.10558 | 0.04781
124.3 | 10.359 | 42190.71 | 0.10564 | 0.04781
124.4 | 10.367 | 42183.49 | 0.10571 | 0.04781
124.5 | 10.375 | 42175.82 | 0.10577 | 0.04781
124.6 | 10.384 | 42165.58 | 0.10583 | 0.04781
124.7 | 10.392 | 42162.52 | 0.10589 | 0.04782
124.8 | 10.4 | 42153.87 | 0.10595 | 0.04782
124.9 | 10.409 | 42140.57 | 0.10601 | 0.04782
125 | 10.417 | 42122.75 | 0.10608 | 0.04782
125.1 | 10.425 | 42103.34 | 0.10614 | 0.04782
125.2 | 10.434 | 42108.15 | 0.1062 | 0.04782
125.3 | 10.442 | 42078.14 | 0.10626 | 0.04782
125.4 | 10.45 | 42056.97 | 0.10632 | 0.04783
125.5 | 10.459 | 42042.07 | 0.10638 | 0.04783
125.6 | 10.467 | 42032.04 | 0.10644 | 0.04783
125.7 | 10.475 | 42026.7 | 0.1065 | 0.04783
125.8 | 10.484 | 42022.17 | 0.10655 | 0.04783
125.9 | 10.492 | 42008.17 | 0.10661 | 0.04783
126 | 10.5 | 42003.04 | 0.10667 | 0.04783
126.1 | 10.508 | 41995.98 | 0.10672 | 0.04783
126.2 | 10.517 | 41988.84 | 0.10679 | 0.04783
126.3 | 10.525 | 41981.93 | 0.10684 | 0.04783
126.4 | 10.534 | 41969.9 | 0.1069 | 0.04784
126.5 | 10.542 | 41963.98 | 0.10695 | 0.04784
126.6 | 10.55 | 41952.21 | 0.10701 | 0.04784
126.7 | 10.558 | 41942.3 | 0.10706 | 0.04784
126.8 | 10.567 | 41932.77 | 0.10712 | 0.04784
126.9 | 10.575 | 41928.05 | 0.10718 | 0.04784
127 | 10.584 | 41909.94 | 0.10723 | 0.04784
127.1 | 10.592 | 41885.18 | 0.10728 | 0.04784
127.2 | 10.6 | 41869.47 | 0.10734 | 0.04784
127.3 | 10.609 | 41854.98 | 0.1074 | 0.04784
127.4 | 10.617 | 41836.44 | 0.10745 | 0.04784
127.5 | 10.625 | 41811.29 | 0.10751 | 0.04784
127.6 | 10.634 | 41785.49 | 0.10756 | 0.04784
127.7 | 10.642 | 41766.67 | 0.10761 | 0.04784
127.8 | 10.65 | 41753.64 | 0.10766 | 0.04784
127.9 | 10.659 | 41737.1 | 0.10772 | 0.04784
128 | 10.667 | 41723.97 | 0.10777 | 0.04784
128.1 | 10.675 | 41707.13 | 0.10782 | 0.04784
128.2 | 10.683 | 41681.76 | 0.10787 | 0.04784
128.3 | 10.692 | 41665.92 | 0.10793 | 0.04784
128.4 | 10.7 | 41647.89 | 0.10798 | 0.04784
128.5 | 10.709 | 41629.77 | 0.10803 | 0.04784
128.6 | 10.717 | 41622.4 | 0.10808 | 0.04784
128.7 | 10.725 | 41607.3 | 0.10813 | 0.04784
128.8 | 10.734 | 41597.73 | 0.10818 | 0.04784
128.9 | 10.742 | 41589.25 | 0.10823 | 0.04784
129 | 10.75 | 41579.36 | 0.10828 | 0.04784
129.1 | 10.759 | 41569.37 | 0.10833 | 0.04784
129.2 | 10.767 | 41563.31 | 0.10838 | 0.04784
129.3 | 10.775 | 41555.98 | 0.10843 | 0.04784
129.4 | 10.783 | 41549.93 | 0.10848 | 0.04784
129.5 | 10.792 | 41547.09 | 0.10853 | 0.04784
129.6 | 10.8 | 41540.91 | 0.10858 | 0.04785
129.7 | 10.809 | 41528.16 | 0.10863 | 0.04785
129.8 | 10.817 | 41518.43 | 0.10867 | 0.04785
129.9 | 10.825 | 41499.37 | 0.10872 | 0.04785
130 | 10.834 | 41477.13 | 0.10877 | 0.04784
130.1 | 10.842 | 41452.56 | 0.10881 | 0.04785
130.2 | 10.85 | 41431.96 | 0.10887 | 0.04784
130.3 | 10.859 | 41389.19 | 0.10891 | 0.04784
130.4 | 10.867 | 41366.07 | 0.10896 | 0.04784
130.5 | 10.875 | 41355.26 | 0.109 | 0.04784
130.6 | 10.884 | 41339.14 | 0.10905 | 0.04784
130.7 | 10.892 | 41320.09 | 0.1091 | 0.04784
130.8 | 10.9 | 41306.77 | 0.10914 | 0.04784
130.9 | 10.909 | 41287.75 | 0.10919 | 0.04784
131 | 10.917 | 41264.7 | 0.10924 | 0.04784
131.1 | 10.925 | 41251.72 | 0.10928 | 0.04784
131.2 | 10.934 | 41225.51 | 0.10933 | 0.04784
131.3 | 10.942 | 41200 | 0.10937 | 0.04784
131.4 | 10.95 | 41180.93 | 0.10941 | 0.04784
131.5 | 10.959 | 41157.59 | 0.10946 | 0.04784
131.6 | 10.967 | 41130.86 | 0.1095 | 0.04784
131.7 | 10.975 | 41118.35 | 0.10954 | 0.04784
131.8 | 10.984 | 41101.64 | 0.10959 | 0.04784
131.9 | 10.992 | 41088.57 | 0.10963 | 0.04784
132 | 11 | 41071.41 | 0.10968 | 0.04784
132.1 | 11.009 | 41050 | 0.10972 | 0.04784
132.2 | 11.017 | 41034.28 | 0.10976 | 0.04784
132.3 | 11.025 | 41016.87 | 0.1098 | 0.04784
132.4 | 11.034 | 41002.14 | 0.10984 | 0.04784
132.5 | 11.042 | 40983.04 | 0.10988 | 0.04784
132.6 | 11.05 | 40971.3 | 0.10993 | 0.04784
132.7 | 11.058 | 40957.19 | 0.10997 | 0.04784
132.8 | 11.067 | 40953.77 | 0.11001 | 0.04784
132.9 | 11.075 | 40943.23 | 0.11005 | 0.04784
133 | 11.083 | 40934.29 | 0.11009 | 0.04783
133.1 | 11.092 | 40927.33 | 0.11013 | 0.04784
133.2 | 11.1 | 40921.03 | 0.11017 | 0.04783
133.3 | 11.108 | 40912.05 | 0.11021 | 0.04783
133.4 | 11.117 | 40905.25 | 0.11025 | 0.04783
133.5 | 11.125 | 40894.15 | 0.11029 | 0.04783
133.6 | 11.133 | 40871.52 | 0.11033 | 0.04783
133.7 | 11.142 | 40850.25 | 0.11037 | 0.04783
133.8 | 11.15 | 40833.98 | 0.11041 | 0.04783
133.9 | 11.159 | 40791.23 | 0.11045 | 0.04783
134 | 11.167 | 40763.35 | 0.11049 | 0.04783
134.1 | 11.175 | 40740.63 | 0.11053 | 0.04783
134.2 | 11.184 | 40706.13 | 0.11056 | 0.04783
134.3 | 11.192 | 40691.37 | 0.11059 | 0.04783
134.4 | 11.2 | 40670.34 | 0.11064 | 0.04783
134.5 | 11.209 | 40641.25 | 0.11067 | 0.04783
134.6 | 11.217 | 40610.95 | 0.11071 | 0.04783
134.7 | 11.225 | 40587.88 | 0.11075 | 0.04783
134.8 | 11.234 | 40568.91 | 0.11079 | 0.04783
134.9 | 11.242 | 40555.04 | 0.11082 | 0.04783
135 | 11.25 | 40538.16 | 0.11086 | 0.04783
135.1 | 11.259 | 40522.91 | 0.11089 | 0.04782
135.2 | 11.267 | 40508.73 | 0.11093 | 0.04782
135.3 | 11.275 | 40497.05 | 0.11096 | 0.04782
135.4 | 11.284 | 40484.65 | 0.111 | 0.04782
135.5 | 11.292 | 40470.14 | 0.11104 | 0.04782
135.6 | 11.3 | 40455.45 | 0.11107 | 0.04782
135.7 | 11.309 | 40433.01 | 0.11111 | 0.04782
135.8 | 11.317 | 40414 | 0.11114 | 0.04782
135.9 | 11.325 | 40397.52 | 0.11117 | 0.04782
136 | 11.334 | 40377.44 | 0.11121 | 0.04782
136.1 | 11.342 | 40354.52 | 0.11124 | 0.04782
136.2 | 11.35 | 40338.14 | 0.11128 | 0.04782
136.3 | 11.359 | 40326.06 | 0.11131 | 0.04782
136.4 | 11.367 | 40307.18 | 0.11135 | 0.04782
136.5 | 11.375 | 40291.55 | 0.11138 | 0.04781
136.6 | 11.384 | 40271.43 | 0.11141 | 0.04781
136.7 | 11.392 | 40240.7 | 0.11144 | 0.04781
136.8 | 11.4 | 40212.52 | 0.11148 | 0.04781
136.9 | 11.409 | 40187.83 | 0.11151 | 0.04781
137 | 11.417 | 40166.39 | 0.11154 | 0.04781
137.1 | 11.425 | 40150.43 | 0.11157 | 0.04781
137.2 | 11.434 | 40137.41 | 0.1116 | 0.04781
137.3 | 11.442 | 40124.35 | 0.11163 | 0.04781
137.4 | 11.45 | 40113.16 | 0.11167 | 0.04781
137.5 | 11.459 | 40095.2 | 0.1117 | 0.04781
137.6 | 11.467 | 40063.75 | 0.11173 | 0.04781
137.7 | 11.475 | 40026.91 | 0.11176 | 0.04781
137.8 | 11.484 | 39999.52 | 0.11179 | 0.04781
137.9 | 11.492 | 39971.32 | 0.11182 | 0.0478
138 | 11.5 | 39958.1 | 0.11185 | 0.0478
138.1 | 11.509 | 39948.02 | 0.11188 | 0.0478
138.2 | 11.517 | 39935.86 | 0.11191 | 0.0478
138.3 | 11.525 | 39918.56 | 0.11194 | 0.0478
138.4 | 11.534 | 39901.78 | 0.11197 | 0.0478
138.5 | 11.542 | 39878.11 | 0.112 | 0.0478
138.6 | 11.55 | 39854.94 | 0.11203 | 0.0478
138.7 | 11.559 | 39833.73 | 0.11206 | 0.0478
138.8 | 11.567 | 39811.46 | 0.11209 | 0.0478
138.9 | 11.575 | 39778.71 | 0.11211 | 0.04779
139 | 11.584 | 39745.51 | 0.11214 | 0.04779
139.1 | 11.592 | 39718.91 | 0.11217 | 0.04779
139.2 | 11.6 | 39690.95 | 0.1122 | 0.04779
139.3 | 11.609 | 39661.88 | 0.11222 | 0.04779
139.4 | 11.617 | 39622.2 | 0.11225 | 0.04779
139.5 | 11.625 | 39590.08 | 0.11228 | 0.04779
139.6 | 11.633 | 39555.67 | 0.1123 | 0.04779
139.7 | 11.642 | 39532.55 | 0.11233 | 0.04779
139.8 | 11.65 | 39497.91 | 0.11236 | 0.04779
139.9 | 11.659 | 39477.99 | 0.11239 | 0.04779
140 | 11.667 | 39463.09 | 0.11241 | 0.04778
140.1 | 11.675 | 39452.04 | 0.11244 | 0.04778
140.2 | 11.683 | 39439.06 | 0.11246 | 0.04778
140.3 | 11.692 | 39432.51 | 0.11249 | 0.04778
140.4 | 11.7 | 39426.34 | 0.11251 | 0.04778
140.5 | 11.709 | 39416.43 | 0.11254 | 0.04778
140.6 | 11.717 | 39398.8 | 0.11256 | 0.04778
140.7 | 11.725 | 39379.92 | 0.11258 | 0.04778
140.8 | 11.734 | 39356.26 | 0.11261 | 0.04778
140.9 | 11.742 | 39328.39 | 0.11263 | 0.04777
141 | 11.75 | 39302.11 | 0.11266 | 0.04777
141.1 | 11.759 | 39276.42 | 0.11268 | 0.04777
141.2 | 11.767 | 39258.19 | 0.11271 | 0.04777
141.3 | 11.775 | 39232.67 | 0.11273 | 0.04777
141.4 | 11.784 | 39195.65 | 0.11275 | 0.04777
141.5 | 11.792 | 39167.38 | 0.11278 | 0.04777
141.6 | 11.8 | 39142.98 | 0.1128 | 0.04777
141.7 | 11.809 | 39119.89 | 0.11282 | 0.04777
141.8 | 11.817 | 39104.67 | 0.11284 | 0.04777
141.9 | 11.825 | 39085.62 | 0.11286 | 0.04777
142 | 11.834 | 39061.04 | 0.11288 | 0.04777
142.1 | 11.842 | 39032.08 | 0.11291 | 0.04776
142.2 | 11.85 | 38979.55 | 0.11293 | 0.04776
142.3 | 11.858 | 38952.3 | 0.11295 | 0.04776
142.4 | 11.867 | 38936.43 | 0.11297 | 0.04776
142.5 | 11.875 | 38919.34 | 0.11299 | 0.04776
142.6 | 11.884 | 38905.86 | 0.11301 | 0.04776
142.7 | 11.892 | 38891.96 | 0.11303 | 0.04776
142.8 | 11.9 | 38869.96 | 0.11305 | 0.04776
142.9 | 11.909 | 38857.48 | 0.11308 | 0.04776
143 | 11.917 | 38849 | 0.11309 | 0.04775
143.1 | 11.925 | 38823.48 | 0.11312 | 0.04775
143.2 | 11.934 | 38796.15 | 0.11314 | 0.04775
143.3 | 11.942 | 38758.46 | 0.11316 | 0.04775
143.4 | 11.95 | 38719.39 | 0.11317 | 0.04775
143.5 | 11.959 | 38698.02 | 0.11319 | 0.04775
143.6 | 11.967 | 38673.65 | 0.11321 | 0.04775
143.7 | 11.975 | 38631.79 | 0.11323 | 0.04775
143.8 | 11.984 | 38587.22 | 0.11325 | 0.04775
143.9 | 11.992 | 38544.57 | 0.11327 | 0.04774
144 | 12 | 38506.63 | 0.11329 | 0.04774
144.1 | 12.009 | 38489 | 0.11331 | 0.04774
144.2 | 12.017 | 38471.74 | 0.11332 | 0.04774
144.3 | 12.025 | 38455.24 | 0.11334 | 0.04774
144.4 | 12.034 | 38437.38 | 0.11336 | 0.04774
144.5 | 12.042 | 38424.35 | 0.11337 | 0.04774
144.6 | 12.05 | 38408.96 | 0.11339 | 0.04774
144.7 | 12.059 | 38389.63 | 0.11341 | 0.04774
144.8 | 12.067 | 38369.7 | 0.11343 | 0.04773
144.9 | 12.075 | 38333.35 | 0.11344 | 0.04773
145 | 12.084 | 38298.58 | 0.11346 | 0.04773
145.1 | 12.092 | 38270.93 | 0.11347 | 0.04773
145.2 | 12.1 | 38248.76 | 0.11349 | 0.04773
145.3 | 12.109 | 38226.1 | 0.1135 | 0.04773
145.4 | 12.117 | 38190.1 | 0.11352 | 0.04773
145.5 | 12.125 | 38132.73 | 0.11354 | 0.04772
145.6 | 12.134 | 38092.33 | 0.11355 | 0.04773
145.7 | 12.142 | 38064.91 | 0.11357 | 0.04772
145.8 | 12.15 | 38034.67 | 0.11358 | 0.04772
145.9 | 12.158 | 38017.02 | 0.11359 | 0.04772
146 | 12.167 | 38005.11 | 0.11361 | 0.04772
146.1 | 12.175 | 37974.34 | 0.11363 | 0.04772
146.2 | 12.183 | 37944.03 | 0.11364 | 0.04772
146.3 | 12.192 | 37918.45 | 0.11365 | 0.04772
146.4 | 12.2 | 37897.84 | 0.11366 | 0.04772
146.5 | 12.208 | 37885.42 | 0.11367 | 0.04771
146.6 | 12.217 | 37874.89 | 0.11369 | 0.04771
146.7 | 12.225 | 37861.23 | 0.1137 | 0.04771
146.8 | 12.233 | 37836.57 | 0.11372 | 0.04771
146.9 | 12.242 | 37812.18 | 0.11373 | 0.04771
147 | 12.25 | 37790.82 | 0.11374 | 0.04771
147.1 | 12.259 | 37755.83 | 0.11375 | 0.04771
147.2 | 12.267 | 37720.27 | 0.11376 | 0.0477
147.3 | 12.275 | 37686.42 | 0.11378 | 0.0477
147.4 | 12.284 | 37653.26 | 0.11379 | 0.0477
147.5 | 12.292 | 37613.49 | 0.1138 | 0.0477
147.6 | 12.3 | 37570.69 | 0.11381 | 0.0477
147.7 | 12.309 | 37522.8 | 0.11382 | 0.0477
147.8 | 12.317 | 37489.34 | 0.11384 | 0.0477
147.9 | 12.325 | 37462.36 | 0.11385 | 0.0477
148 | 12.334 | 37435.62 | 0.11386 | 0.04769
148.1 | 12.342 | 37412.24 | 0.11387 | 0.04769
148.2 | 12.35 | 37394.13 | 0.11387 | 0.04769
148.3 | 12.359 | 37381.46 | 0.11389 | 0.04769
148.4 | 12.367 | 37369.36 | 0.1139 | 0.04769
148.5 | 12.375 | 37349.91 | 0.11391 | 0.04769
148.6 | 12.384 | 37318.17 | 0.11392 | 0.04769
148.7 | 12.392 | 37283.42 | 0.11393 | 0.04769
148.8 | 12.4 | 37252.84 | 0.11394 | 0.04769
148.9 | 12.409 | 37210.7 | 0.11394 | 0.04768
149 | 12.417 | 37161.11 | 0.11396 | 0.04768
149.1 | 12.425 | 37119.23 | 0.11396 | 0.04768
149.2 | 12.434 | 37079.68 | 0.11398 | 0.04768
149.3 | 12.442 | 37055.49 | 0.11398 | 0.04768
149.4 | 12.45 | 37027.39 | 0.11399 | 0.04768
149.5 | 12.459 | 37003.38 | 0.114 | 0.04768
149.6 | 12.467 | 36982.24 | 0.114 | 0.04767
149.7 | 12.475 | 36960.71 | 0.11402 | 0.04767
149.8 | 12.483 | 36912.08 | 0.11402 | 0.04767
149.9 | 12.492 | 36889.31 | 0.11403 | 0.04767
150 | 12.5 | 36873.4 | 0.11404 | 0.04767
150.1 | 12.509 | 36850.92 | 0.11404 | 0.04767
150.2 | 12.517 | 36828.03 | 0.11405 | 0.04766
150.3 | 12.525 | 36797.7 | 0.11406 | 0.04766
150.4 | 12.534 | 36766.96 | 0.11407 | 0.04766
150.5 | 12.542 | 36728.73 | 0.11407 | 0.04766
150.6 | 12.55 | 36695.35 | 0.11408 | 0.04766
150.7 | 12.559 | 36642.77 | 0.11409 | 0.04766
150.8 | 12.567 | 36603.84 | 0.1141 | 0.04765
150.9 | 12.575 | 36556.13 | 0.1141 | 0.04765
151 | 12.584 | 36524.34 | 0.11411 | 0.04765
151.1 | 12.592 | 36471.26 | 0.11411 | 0.04765
151.2 | 12.6 | 36432.96 | 0.11412 | 0.04765
151.3 | 12.609 | 36403.64 | 0.11412 | 0.04765
151.4 | 12.617 | 36379.46 | 0.11413 | 0.04765
151.5 | 12.625 | 36354.61 | 0.11413 | 0.04765
151.6 | 12.634 | 36341.55 | 0.11414 | 0.04765
151.7 | 12.642 | 36332.82 | 0.11415 | 0.04764
151.8 | 12.65 | 36319.88 | 0.11415 | 0.04764
151.9 | 12.659 | 36290.99 | 0.11416 | 0.04764
152 | 12.667 | 36237.15 | 0.11416 | 0.04764
152.1 | 12.675 | 36197.45 | 0.11416 | 0.04764
152.2 | 12.684 | 36172.64 | 0.11417 | 0.04764
152.3 | 12.692 | 36142.18 | 0.11417 | 0.04763
152.4 | 12.7 | 36101.35 | 0.11417 | 0.04763
152.5 | 12.709 | 36062.25 | 0.11418 | 0.04763
152.6 | 12.717 | 36020.84 | 0.11418 | 0.04763
152.7 | 12.725 | 35989.19 | 0.11419 | 0.04763
152.8 | 12.734 | 35960.45 | 0.11419 | 0.04763
152.9 | 12.742 | 35916.79 | 0.11419 | 0.04763
153 | 12.75 | 35873.34 | 0.11419 | 0.04762
153.1 | 12.758 | 35856.09 | 0.1142 | 0.04762
153.2 | 12.767 | 35840.98 | 0.1142 | 0.04762
153.3 | 12.775 | 35802.45 | 0.11421 | 0.04762
153.4 | 12.784 | 35758.4 | 0.1142 | 0.04762
153.5 | 12.792 | 35711.26 | 0.11421 | 0.04761
153.6 | 12.8 | 35683.45 | 0.11421 | 0.04761
153.7 | 12.809 | 35646.84 | 0.11421 | 0.04761
153.8 | 12.817 | 35600.67 | 0.11421 | 0.04761
153.9 | 12.825 | 35566.33 | 0.11421 | 0.04761
154 | 12.834 | 35532.06 | 0.11422 | 0.04761
154.1 | 12.842 | 35476.09 | 0.11422 | 0.04761
154.2 | 12.85 | 35437.05 | 0.11422 | 0.0476
154.3 | 12.859 | 35410.89 | 0.11422 | 0.0476
154.4 | 12.867 | 35384.99 | 0.11422 | 0.0476
154.5 | 12.875 | 35349.33 | 0.11422 | 0.0476
154.6 | 12.884 | 35311.88 | 0.11422 | 0.0476
154.7 | 12.892 | 35281.97 | 0.11422 | 0.0476
154.8 | 12.9 | 35256.73 | 0.11423 | 0.04759
154.9 | 12.909 | 35218.93 | 0.11422 | 0.04759
155 | 12.917 | 35166.52 | 0.11422 | 0.04759
155.1 | 12.925 | 35126.32 | 0.11422 | 0.04759
155.2 | 12.933 | 35077.72 | 0.11422 | 0.04759
155.3 | 12.942 | 35023.54 | 0.11422 | 0.04759
155.4 | 12.95 | 34971 | 0.11422 | 0.04758
155.5 | 12.959 | 34932.95 | 0.11422 | 0.04758
155.6 | 12.967 | 34905.49 | 0.11422 | 0.04758
155.7 | 12.975 | 34874.08 | 0.11422 | 0.04758
155.8 | 12.984 | 34836.24 | 0.11422 | 0.04757
155.9 | 12.992 | 34815.27 | 0.11422 | 0.04757
156 | 13 | 34786.53 | 0.11422 | 0.04757
156.1 | 13.009 | 34748.97 | 0.11421 | 0.04757
156.2 | 13.017 | 34712.36 | 0.11421 | 0.04757
156.3 | 13.025 | 34684.62 | 0.11421 | 0.04756
156.4 | 13.034 | 34629.89 | 0.11421 | 0.04756
156.5 | 13.042 | 34560.27 | 0.1142 | 0.04756
156.6 | 13.05 | 34487.96 | 0.1142 | 0.04756
156.7 | 13.059 | 34405.79 | 0.1142 | 0.04755
156.8 | 13.067 | 34295.55 | 0.11419 | 0.04755
156.858 | 13.072 | 33338.97 | 0.11376 | 0.04668
156.86 | 13.072 | 32311.88 | 0.11304 | 0.04597
156.862 | 13.072 | 30938.89 | 0.11193 | 0.04538
156.864 | 13.072 | 29353.09 | 0.11066 | 0.04501
156.866 | 13.073 | 27621.07 | 0.10946 | 0.04479
156.868 | 13.073 | 25766.02 | 0.10855 | 0.04469
156.87 | 13.073 | 23824.63 | 0.10803 | 0.04469
156.872 | 13.073 | 21845.64 | 0.10788 | 0.0448
156.874 | 13.074 | 19865.42 | 0.10789 | 0.04499

## Alum3
Specimen label | 6061-T6 AL_3
End date | Sunday, February 04, 2018
Diameter | 12.71 | mm
Final diameter | 9.1 | mm
Final length | 60.1 | mm
Axial gauge length | 25 | mm
Transverse gauge length | 12.71 | mm
Crosshead Rate | 5 | mm/min
Time | Extension | Load | Axial Strain | Transverse Strain
(s) | (mm) | (N) | (mm/mm) | (mm/mm)
0 | 0 | 4.95 | 0 | 0
0.1 | 0.004 | 12.8 | 0 | 0
0.2 | 0.014 | 284.87 | 4e-05 | 2e-05
0.3 | 0.024 | 659.72 | 7e-05 | 3e-05
0.4 | 0.033 | 700.39 | 8e-05 | 3e-05
0.5 | 0.042 | 754.32 | 9e-05 | 4e-05
0.6 | 0.05 | 824.85 | 0.0001 | 4e-05
0.7 | 0.058 | 881.21 | 0.0001 | 4e-05
0.8 | 0.067 | 959.01 | 0.00011 | 5e-05
0.9 | 0.075 | 1042.4 | 0.00012 | 5e-05
1 | 0.084 | 1094.73 | 0.00013 | 5e-05
1.1 | 0.092 | 1167.7 | 0.00014 | 6e-05
1.2 | 0.1 | 1214.59 | 0.00014 | 6e-05
1.3 | 0.108 | 1271.28 | 0.00015 | 6e-05
1.4 | 0.117 | 1339.97 | 0.00016 | 7e-05
1.5 | 0.125 | 1394.74 | 0.00017 | 7e-05
1.6 | 0.134 | 1497.76 | 0.00018 | 7e-05
1.7 | 0.142 | 1547.47 | 0.00019 | 7e-05
1.8 | 0.15 | 1608.97 | 0.00019 | 8e-05
1.9 | 0.158 | 1652.06 | 0.0002 | 8e-05
2 | 0.167 | 1697.25 | 0.0002 | 8e-05
2.1 | 0.175 | 1774.42 | 0.00021 | 8e-05
2.2 | 0.183 | 1833.37 | 0.00022 | 9e-05
2.3 | 0.192 | 1871.37 | 0.00022 | 9e-05
2.4 | 0.2 | 1941.37 | 0.00023 | 9e-05
2.5 | 0.208 | 2012.43 | 0.00024 | 9e-05
2.6 | 0.217 | 2079.36 | 0.00025 | 0.0001
2.7 | 0.225 | 2114.66 | 0.00025 | 0.0001
2.8 | 0.233 | 2162.01 | 0.00026 | 0.0001
2.9 | 0.242 | 2221.75 | 0.00026 | 0.0001
3 | 0.25 | 2262 | 0.00027 | 0.0001
3.1 | 0.258 | 2290.46 | 0.00028 | 0.00011
3.2 | 0.267 | 2327.46 | 0.00028 | 0.00011
3.3 | 0.275 | 2390.66 | 0.00029 | 0.00011
3.4 | 0.283 | 2474.8 | 0.0003 | 0.00011
3.5 | 0.292 | 2565.72 | 0.0003 | 0.00012
3.6 | 0.3 | 2623.68 | 0.00031 | 0.00012
3.7 | 0.308 | 2653.97 | 0.00031 | 0.00012
3.8 | 0.317 | 2698.11 | 0.00032 | 0.00013
3.9 | 0.325 | 2749.67 | 0.00033 | 0.00013
4 | 0.333 | 2794.08 | 0.00033 | 0.00013
4.1 | 0.342 | 2857.72 | 0.00034 | 0.00013
4.2 | 0.35 | 2884.47 | 0.00035 | 0.00013
4.3 | 0.358 | 2929.83 | 0.00036 | 0.00014
4.4 | 0.367 | 2994.67 | 0.00037 | 0.00014
4.5 | 0.375 | 3067.6 | 0.00037 | 0.00014
4.6 | 0.383 | 3112.08 | 0.00038 | 0.00014
4.7 | 0.392 | 3179.55 | 0.00038 | 0.00015
4.8 | 0.4 | 3249.29 | 0.00039 | 0.00015
4.9 | 0.408 | 3285.58 | 0.0004 | 0.00015
5 | 0.417 | 3329.96 | 0.0004 | 0.00015
5.1 | 0.425 | 3370.42 | 0.00041 | 0.00016
5.2 | 0.433 | 3434.54 | 0.00042 | 0.00016
5.3 | 0.442 | 3522.78 | 0.00042 | 0.00016
5.4 | 0.45 | 3602.56 | 0.00043 | 0.00016
5.5 | 0.458 | 3675.51 | 0.00044 | 0.00017
5.6 | 0.467 | 3730.77 | 0.00045 | 0.00017
5.7 | 0.475 | 3758.89 | 0.00045 | 0.00017
5.8 | 0.483 | 3798.19 | 0.00046 | 0.00017
5.9 | 0.492 | 3866.21 | 0.00046 | 0.00018
6 | 0.5 | 3915.04 | 0.00047 | 0.00018
6.1 | 0.508 | 3982.22 | 0.00048 | 0.00018
6.2 | 0.517 | 4049.01 | 0.00049 | 0.00018
6.3 | 0.525 | 4111.54 | 0.00049 | 0.00019
6.4 | 0.533 | 4165.44 | 0.0005 | 0.00019
6.5 | 0.542 | 4233.77 | 0.00051 | 0.00019
6.6 | 0.55 | 4277.2 | 0.00051 | 0.0002
6.7 | 0.558 | 4320.48 | 0.00052 | 0.0002
6.8 | 0.567 | 4365.67 | 0.00053 | 0.0002
6.9 | 0.575 | 4419.65 | 0.00054 | 0.0002
7 | 0.583 | 4500.71 | 0.00054 | 0.00021
7.1 | 0.592 | 4629.75 | 0.00055 | 0.00021
7.2 | 0.6 | 4708.41 | 0.00056 | 0.00022
7.3 | 0.608 | 4757.41 | 0.00057 | 0.00022
7.4 | 0.617 | 4795.52 | 0.00057 | 0.00022
7.5 | 0.625 | 4827.98 | 0.00058 | 0.00022
7.6 | 0.633 | 4903.1 | 0.00059 | 0.00023
7.7 | 0.642 | 4944.22 | 0.00059 | 0.00023
7.8 | 0.65 | 5042.15 | 0.0006 | 0.00023
7.9 | 0.658 | 5136.69 | 0.00061 | 0.00024
8 | 0.667 | 5182.1 | 0.00062 | 0.00024
8.1 | 0.675 | 5256.54 | 0.00063 | 0.00024
8.2 | 0.683 | 5323.97 | 0.00064 | 0.00024
8.3 | 0.692 | 5368.34 | 0.00064 | 0.00025
8.4 | 0.7 | 5413.55 | 0.00065 | 0.00025
8.5 | 0.709 | 5477.38 | 0.00066 | 0.00025
8.6 | 0.717 | 5582.04 | 0.00066 | 0.00026
8.7 | 0.725 | 5660.97 | 0.00067 | 0.00026
8.8 | 0.733 | 5721.02 | 0.00068 | 0.00026
8.9 | 0.742 | 5779.1 | 0.00069 | 0.00027
9 | 0.75 | 5835.96 | 0.0007 | 0.00027
9.1 | 0.758 | 5912.22 | 0.0007 | 0.00027
9.2 | 0.767 | 5981.58 | 0.00071 | 0.00028
9.3 | 0.775 | 6086.15 | 0.00072 | 0.00028
9.4 | 0.783 | 6168.02 | 0.00073 | 0.00028
9.5 | 0.792 | 6220.53 | 0.00074 | 0.00029
9.6 | 0.8 | 6283.42 | 0.00074 | 0.00029
9.7 | 0.808 | 6325.82 | 0.00075 | 0.00029
9.8 | 0.817 | 6378.29 | 0.00076 | 0.0003
9.9 | 0.825 | 6463.02 | 0.00077 | 0.0003
10 | 0.833 | 6553.41 | 0.00078 | 0.0003
10.1 | 0.842 | 6672.6 | 0.00079 | 0.0003
10.2 | 0.85 | 6772.47 | 0.0008 | 0.00031
10.3 | 0.858 | 6841.56 | 0.0008 | 0.00031
10.4 | 0.867 | 6876.78 | 0.00081 | 0.00031
10.5 | 0.875 | 6922.32 | 0.00082 | 0.00032
10.6 | 0.883 | 7012.25 | 0.00083 | 0.00032
10.7 | 0.892 | 7078.96 | 0.00084 | 0.00032
10.8 | 0.9 | 7159.25 | 0.00084 | 0.00033
10.9 | 0.908 | 7225.44 | 0.00086 | 0.00033
11 | 0.917 | 7320.86 | 0.00086 | 0.00033
11.1 | 0.925 | 7401.76 | 0.00088 | 0.00034
11.2 | 0.933 | 7471.58 | 0.00088 | 0.00034
11.3 | 0.942 | 7550.79 | 0.00089 | 0.00035
11.4 | 0.95 | 7648.56 | 0.0009 | 0.00035
11.5 | 0.958 | 7733.61 | 0.00091 | 0.00035
11.6 | 0.967 | 7795.92 | 0.00092 | 0.00036
11.7 | 0.975 | 7859.6 | 0.00093 | 0.00036
11.8 | 0.983 | 7915.42 | 0.00094 | 0.00036
11.9 | 0.992 | 8012.54 | 0.00094 | 0.00037
12 | 1 | 8110.53 | 0.00096 | 0.00037
12.1 | 1.008 | 8220.47 | 0.00096 | 0.00037
12.2 | 1.017 | 8296.64 | 0.00097 | 0.00038
12.3 | 1.025 | 8361.31 | 0.00099 | 0.00038
12.4 | 1.033 | 8426.24 | 0.00099 | 0.00038
12.5 | 1.042 | 8475.83 | 0.001 | 0.00039
12.6 | 1.05 | 8547.44 | 0.00101 | 0.00039
12.7 | 1.058 | 8639.3 | 0.00102 | 0.00039
12.8 | 1.067 | 8769.24 | 0.00103 | 0.0004
12.9 | 1.075 | 8877.05 | 0.00104 | 0.0004
13 | 1.083 | 8954.65 | 0.00105 | 0.0004
13.1 | 1.092 | 9010.55 | 0.00106 | 0.00041
13.2 | 1.1 | 9095.2 | 0.00106 | 0.00041
13.3 | 1.108 | 9169.97 | 0.00108 | 0.00042
13.4 | 1.117 | 9256.37 | 0.00109 | 0.00042
13.5 | 1.125 | 9321.14 | 0.00109 | 0.00042
13.6 | 1.133 | 9403.78 | 0.0011 | 0.00043
13.7 | 1.142 | 9483.16 | 0.00111 | 0.00043
13.8 | 1.15 | 9585.52 | 0.00112 | 0.00043
13.9 | 1.158 | 9701.93 | 0.00113 | 0.00044
14 | 1.167 | 9803.33 | 0.00114 | 0.00044
14.1 | 1.175 | 9895.95 | 0.00115 | 0.00045
14.2 | 1.183 | 9937.16 | 0.00116 | 0.00045
14.3 | 1.192 | 9989.77 | 0.00117 | 0.00045
14.4 | 1.2 | 10084.88 | 0.00118 | 0.00046
14.5 | 1.208 | 10175.42 | 0.00119 | 0.00046
14.6 | 1.217 | 10305.19 | 0.0012 | 0.00046
14.7 | 1.225 | 10392.96 | 0.00121 | 0.00047
14.8 | 1.233 | 10482.21 | 0.00122 | 0.00047
14.9 | 1.242 | 10529.75 | 0.00123 | 0.00048
15 | 1.25 | 10600.52 | 0.00124 | 0.00048
15.1 | 1.258 | 10715.87 | 0.00125 | 0.00048
15.2 | 1.267 | 10807.39 | 0.00126 | 0.00049
15.3 | 1.275 | 10897.17 | 0.00127 | 0.00049
15.4 | 1.283 | 10982.32 | 0.00128 | 0.00049
15.5 | 1.292 | 11080.14 | 0.00129 | 0.0005
15.6 | 1.3 | 11162.32 | 0.0013 | 0.0005
15.7 | 1.308 | 11272.1 | 0.00131 | 0.00051
15.8 | 1.317 | 11353.16 | 0.00132 | 0.00051
15.9 | 1.325 | 11415.87 | 0.00133 | 0.00051
16 | 1.333 | 11488.82 | 0.00134 | 0.00052
16.1 | 1.342 | 11567.72 | 0.00135 | 0.00052
16.2 | 1.35 | 11679.62 | 0.00136 | 0.00052
16.3 | 1.358 | 11815.18 | 0.00137 | 0.00053
16.4 | 1.367 | 11939.05 | 0.00138 | 0.00053
16.5 | 1.375 | 12001.35 | 0.00139 | 0.00054
16.6 | 1.383 | 12047.9 | 0.0014 | 0.00054
16.7 | 1.392 | 12159.97 | 0.00141 | 0.00054
16.8 | 1.4 | 12214.94 | 0.00142 | 0.00055
16.9 | 1.408 | 12327.22 | 0.00143 | 0.00055
17 | 1.417 | 12414.95 | 0.00144 | 0.00056
17.1 | 1.425 | 12527.12 | 0.00145 | 0.00056
17.2 | 1.433 | 12601.67 | 0.00146 | 0.00056
17.3 | 1.442 | 12696.34 | 0.00147 | 0.00057
17.4 | 1.45 | 12804.79 | 0.00148 | 0.00057
17.5 | 1.458 | 12912.28 | 0.00149 | 0.00058
17.6 | 1.467 | 12981.13 | 0.0015 | 0.00058
17.7 | 1.475 | 13070.42 | 0.00151 | 0.00058
17.8 | 1.483 | 13183.27 | 0.00152 | 0.00059
17.9 | 1.492 | 13255.86 | 0.00153 | 0.00059
18 | 1.5 | 13378.35 | 0.00154 | 0.00059
18.1 | 1.508 | 13456.08 | 0.00155 | 0.0006
18.2 | 1.517 | 13560.96 | 0.00156 | 0.0006
18.3 | 1.525 | 13619.52 | 0.00157 | 0.00061
18.4 | 1.533 | 13692.06 | 0.00159 | 0.00061
18.5 | 1.542 | 13814.56 | 0.00159 | 0.00062
18.6 | 1.55 | 13932.18 | 0.00161 | 0.00062
18.7 | 1.558 | 14017.18 | 0.00162 | 0.00062
18.8 | 1.567 | 14113.25 | 0.00163 | 0.00063
18.9 | 1.575 | 14212.97 | 0.00164 | 0.00063
19 | 1.583 | 14277.19 | 0.00165 | 0.00064
19.1 | 1.592 | 14384.37 | 0.00166 | 0.00064
19.2 | 1.6 | 14482.24 | 0.00167 | 0.00064
19.3 | 1.609 | 14608.77 | 0.00168 | 0.00065
19.4 | 1.617 | 14667.95 | 0.00169 | 0.00065
19.5 | 1.625 | 14749.46 | 0.0017 | 0.00066
19.6 | 1.633 | 14872.35 | 0.00171 | 0.00066
19.7 | 1.642 | 15009.96 | 0.00172 | 0.00066
19.8 | 1.65 | 15077.66 | 0.00173 | 0.00067
19.9 | 1.658 | 15153.82 | 0.00175 | 0.00067
20 | 1.667 | 15249.48 | 0.00176 | 0.00067
20.1 | 1.675 | 15323.16 | 0.00177 | 0.00068
20.2 | 1.683 | 15434.65 | 0.00178 | 0.00068
20.3 | 1.692 | 15533.45 | 0.00179 | 0.00069
20.4 | 1.7 | 15647.86 | 0.0018 | 0.00069
20.5 | 1.708 | 15715.09 | 0.00181 | 0.0007
20.6 | 1.717 | 15792 | 0.00182 | 0.0007
20.7 | 1.725 | 15947.12 | 0.00184 | 0.0007
20.8 | 1.733 | 16069.43 | 0.00185 | 0.00071
20.9 | 1.742 | 16148.8 | 0.00186 | 0.00071
21 | 1.75 | 16197.89 | 0.00187 | 0.00072
21.1 | 1.758 | 16297.25 | 0.00188 | 0.00072
21.2 | 1.767 | 16421.04 | 0.00189 | 0.00072
21.3 | 1.775 | 16511.92 | 0.0019 | 0.00073
21.4 | 1.783 | 16625.44 | 0.00192 | 0.00073
21.5 | 1.792 | 16703.27 | 0.00193 | 0.00074
21.6 | 1.8 | 16756.26 | 0.00194 | 0.00074
21.7 | 1.808 | 16880.89 | 0.00195 | 0.00074
21.8 | 1.817 | 16994.73 | 0.00196 | 0.00075
21.9 | 1.825 | 17105.12 | 0.00197 | 0.00075
22 | 1.834 | 17186.35 | 0.00198 | 0.00076
22.1 | 1.842 | 17292.61 | 0.00199 | 0.00076
22.2 | 1.85 | 17400.14 | 0.00201 | 0.00076
22.3 | 1.858 | 17510.11 | 0.00202 | 0.00077
22.4 | 1.867 | 17594.63 | 0.00203 | 0.00077
22.5 | 1.875 | 17688.29 | 0.00204 | 0.00078
22.6 | 1.883 | 17750.43 | 0.00205 | 0.00078
22.7 | 1.892 | 17841.08 | 0.00206 | 0.00078
22.8 | 1.9 | 17979.7 | 0.00207 | 0.00079
22.9 | 1.908 | 18109 | 0.00209 | 0.00079
23 | 1.917 | 18199.27 | 0.0021 | 0.00079
23.1 | 1.925 | 18237.37 | 0.00211 | 0.0008
23.2 | 1.933 | 18340.66 | 0.00211 | 0.0008
23.3 | 1.942 | 18419.25 | 0.00213 | 0.00081
23.4 | 1.95 | 18550.06 | 0.00214 | 0.00081
23.5 | 1.958 | 18652.06 | 0.00215 | 0.00082
23.6 | 1.967 | 18779.77 | 0.00216 | 0.00082
23.7 | 1.975 | 18859.81 | 0.00217 | 0.00083
23.8 | 1.983 | 18949.93 | 0.00219 | 0.00083
23.9 | 1.992 | 19063.41 | 0.00219 | 0.00083
24 | 2 | 19173.04 | 0.0022 | 0.00084
24.1 | 2.009 | 19250.66 | 0.00222 | 0.00084
24.2 | 2.017 | 19327.73 | 0.00223 | 0.00084
24.3 | 2.025 | 19439.36 | 0.00224 | 0.00085
24.4 | 2.033 | 19563.08 | 0.00225 | 0.00085
24.5 | 2.042 | 19641.96 | 0.00226 | 0.00086
24.6 | 2.05 | 19756.93 | 0.00228 | 0.00086
24.7 | 2.058 | 19797.72 | 0.00228 | 0.00087
24.8 | 2.067 | 19868.24 | 0.0023 | 0.00087
24.9 | 2.075 | 20000.48 | 0.00231 | 0.00087
25 | 2.083 | 20167.72 | 0.00232 | 0.00088
25.1 | 2.092 | 20291.13 | 0.00233 | 0.00088
25.2 | 2.1 | 20354.78 | 0.00234 | 0.00089
25.3 | 2.108 | 20444.98 | 0.00235 | 0.00089
25.4 | 2.117 | 20519.78 | 0.00236 | 0.00089
25.5 | 2.125 | 20648.68 | 0.00237 | 0.0009
25.6 | 2.133 | 20725.49 | 0.00239 | 0.0009
25.7 | 2.142 | 20815.94 | 0.0024 | 0.00091
25.8 | 2.15 | 20913.52 | 0.00241 | 0.00091
25.9 | 2.158 | 21021.03 | 0.00242 | 0.00092
26 | 2.167 | 21164.06 | 0.00243 | 0.00092
26.1 | 2.175 | 21251.54 | 0.00244 | 0.00092
26.2 | 2.183 | 21293.84 | 0.00245 | 0.00093
26.3 | 2.192 | 21382.84 | 0.00246 | 0.00093
26.4 | 2.2 | 21481.02 | 0.00247 | 0.00094
26.5 | 2.208 | 21664.31 | 0.00249 | 0.00094
26.6 | 2.217 | 21760.56 | 0.0025 | 0.00094
26.7 | 2.225 | 21861.04 | 0.00251 | 0.00095
26.8 | 2.233 | 21915.67 | 0.00252 | 0.00095
26.9 | 2.242 | 22007.47 | 0.00253 | 0.00096
27 | 2.25 | 22129.8 | 0.00254 | 0.00096
27.1 | 2.258 | 22243.4 | 0.00256 | 0.00097
27.2 | 2.267 | 22339.62 | 0.00257 | 0.00097
27.3 | 2.275 | 22428.61 | 0.00258 | 0.00097
27.4 | 2.283 | 22518.99 | 0.00259 | 0.00098
27.5 | 2.292 | 22636.71 | 0.0026 | 0.00098
27.6 | 2.3 | 22720.9 | 0.00261 | 0.00099
27.7 | 2.308 | 22804.99 | 0.00262 | 0.00099
27.8 | 2.317 | 22859.79 | 0.00263 | 0.00099
27.9 | 2.325 | 22999.19 | 0.00264 | 0.001
28 | 2.333 | 23149.8 | 0.00266 | 0.001
28.1 | 2.342 | 23289.14 | 0.00267 | 0.00101
28.2 | 2.35 | 23362.78 | 0.00268 | 0.00101
28.3 | 2.358 | 23419.19 | 0.00269 | 0.00102
28.4 | 2.367 | 23507.52 | 0.0027 | 0.00102
28.5 | 2.375 | 23596.29 | 0.00271 | 0.00102
28.6 | 2.384 | 23729.15 | 0.00273 | 0.00103
28.7 | 2.392 | 23830.7 | 0.00274 | 0.00103
28.8 | 2.4 | 23916.36 | 0.00275 | 0.00104
28.9 | 2.408 | 24005.13 | 0.00276 | 0.00104
29 | 2.417 | 24110.95 | 0.00278 | 0.00104
29.1 | 2.425 | 24232.36 | 0.00279 | 0.00105
29.2 | 2.433 | 24306.55 | 0.0028 | 0.00105
29.3 | 2.442 | 24399.48 | 0.00281 | 0.00106
29.4 | 2.45 | 24505.76 | 0.00282 | 0.00106
29.5 | 2.458 | 24609.15 | 0.00283 | 0.00107
29.6 | 2.467 | 24729.91 | 0.00284 | 0.00107
29.7 | 2.475 | 24829.08 | 0.00285 | 0.00107
29.8 | 2.483 | 24935.17 | 0.00287 | 0.00108
29.9 | 2.492 | 24968.37 | 0.00287 | 0.00108
30 | 2.5 | 25074.53 | 0.00289 | 0.00108
30.1 | 2.508 | 25211.87 | 0.0029 | 0.00109
30.2 | 2.517 | 25325.12 | 0.00291 | 0.00109
30.3 | 2.525 | 25430.62 | 0.00292 | 0.0011
30.4 | 2.533 | 25485.83 | 0.00293 | 0.0011
30.5 | 2.542 | 25575.83 | 0.00295 | 0.00111
30.6 | 2.55 | 25690.85 | 0.00296 | 0.00111
30.7 | 2.558 | 25805.07 | 0.00297 | 0.00111
30.8 | 2.567 | 25920.23 | 0.00298 | 0.00112
30.9 | 2.575 | 25984.75 | 0.00299 | 0.00112
31 | 2.583 | 26070.66 | 0.003 | 0.00113
31.1 | 2.592 | 26203.8 | 0.00302 | 0.00113
31.2 | 2.6 | 26353.84 | 0.00303 | 0.00114
31.3 | 2.608 | 26424.85 | 0.00304 | 0.00114
31.4 | 2.617 | 26481.96 | 0.00305 | 0.00114
31.5 | 2.625 | 26576.22 | 0.00306 | 0.00115
31.6 | 2.633 | 26672.15 | 0.00308 | 0.00115
31.7 | 2.642 | 26794.25 | 0.00309 | 0.00116
31.8 | 2.65 | 26883.87 | 0.0031 | 0.00116
31.9 | 2.658 | 26984.57 | 0.00311 | 0.00116
32 | 2.667 | 27043.46 | 0.00312 | 0.00117
32.1 | 2.675 | 27155 | 0.00313 | 0.00117
32.2 | 2.683 | 27313.02 | 0.00315 | 0.00118
32.3 | 2.692 | 27422.67 | 0.00316 | 0.00118
32.4 | 2.7 | 27486.97 | 0.00317 | 0.00119
32.5 | 2.708 | 27560.25 | 0.00318 | 0.00119
32.6 | 2.717 | 27677.99 | 0.00319 | 0.00119
32.7 | 2.725 | 27801.14 | 0.0032 | 0.0012
32.8 | 2.733 | 27902.71 | 0.00321 | 0.0012
32.9 | 2.742 | 28011.89 | 0.00323 | 0.00121
33 | 2.75 | 28059.19 | 0.00324 | 0.00121
33.1 | 2.758 | 28137.12 | 0.00325 | 0.00121
33.2 | 2.767 | 28271.4 | 0.00326 | 0.00122
33.3 | 2.775 | 28401.84 | 0.00327 | 0.00122
33.4 | 2.783 | 28486.3 | 0.00328 | 0.00123
33.5 | 2.792 | 28543.07 | 0.00329 | 0.00123
33.6 | 2.8 | 28699.92 | 0.00331 | 0.00123
33.7 | 2.808 | 28786.12 | 0.00332 | 0.00124
33.8 | 2.817 | 28887.82 | 0.00333 | 0.00124
33.9 | 2.825 | 28968.75 | 0.00334 | 0.00125
34 | 2.833 | 29050.86 | 0.00335 | 0.00125
34.1 | 2.842 | 29135.79 | 0.00336 | 0.00126
34.2 | 2.85 | 29261 | 0.00338 | 0.00126
34.3 | 2.858 | 29409.53 | 0.00339 | 0.00126
34.4 | 2.867 | 29522.54 | 0.0034 | 0.00127
34.5 | 2.875 | 29557.32 | 0.00341 | 0.00127
34.6 | 2.883 | 29651.07 | 0.00342 | 0.00128
34.7 | 2.892 | 29733.19 | 0.00344 | 0.00128
34.8 | 2.9 | 29859.44 | 0.00345 | 0.00129
34.9 | 2.909 | 29965.15 | 0.00346 | 0.00129
35 | 2.917 | 30094.39 | 0.00347 | 0.0013
35.1 | 2.925 | 30176.04 | 0.00348 | 0.0013
35.2 | 2.933 | 30254.44 | 0.00349 | 0.0013
35.3 | 2.942 | 30358.8 | 0.0035 | 0.00131
35.4 | 2.95 | 30471.32 | 0.00351 | 0.00131
35.5 | 2.958 | 30576.29 | 0.00353 | 0.00131
35.6 | 2.967 | 30641.89 | 0.00354 | 0.00132
35.7 | 2.975 | 30768.41 | 0.00355 | 0.00132
35.8 | 2.983 | 30883.93 | 0.00356 | 0.00133
35.9 | 2.992 | 30982.73 | 0.00357 | 0.00133
36 | 3 | 31075.59 | 0.00358 | 0.00134
36.1 | 3.008 | 31123.47 | 0.0036 | 0.00134
36.2 | 3.017 | 31193.03 | 0.00361 | 0.00135
36.3 | 3.025 | 31325.11 | 0.00362 | 0.00135
36.4 | 3.033 | 31480.38 | 0.00363 | 0.00135
36.5 | 3.042 | 31613.88 | 0.00364 | 0.00136
36.6 | 3.05 | 31685.99 | 0.00366 | 0.00136
36.7 | 3.058 | 31766.76 | 0.00366 | 0.00137
36.8 | 3.067 | 31826.32 | 0.00368 | 0.00137
36.9 | 3.075 | 31955.57 | 0.00369 | 0.00137
37 | 3.083 | 32031.85 | 0.0037 | 0.00138
37.1 | 3.092 | 32159.01 | 0.00371 | 0.00138
37.2 | 3.1 | 32251.25 | 0.00373 | 0.00139
37.3 | 3.108 | 32356.66 | 0.00374 | 0.00139
37.4 | 3.117 | 32475.05 | 0.00375 | 0.0014
37.5 | 3.125 | 32583.95 | 0.00376 | 0.0014
37.6 | 3.134 | 32645.21 | 0.00377 | 0.00141
37.7 | 3.142 | 32722.25 | 0.00378 | 0.00141
37.8 | 3.15 | 32821.05 | 0.00379 | 0.00142
37.9 | 3.158 | 32991.2 | 0.0038 | 0.00142
38 | 3.167 | 33084.35 | 0.00382 | 0.00142
38.1 | 3.175 | 33186.98 | 0.00383 | 0.00143
38.2 | 3.183 | 33232.59 | 0.00384 | 0.00143
38.3 | 3.192 | 33306.49 | 0.00386 | 0.00144
38.4 | 3.2 | 33425.35 | 0.00387 | 0.00144
38.5 | 3.208 | 33561.46 | 0.00388 | 0.00145
38.6 | 3.217 | 33683.04 | 0.00389 | 0.00145
38.7 | 3.225 | 33747.2 | 0.0039 | 0.00146
38.8 | 3.233 | 33863.03 | 0.00391 | 0.00146
38.9 | 3.242 | 33955.14 | 0.00393 | 0.00146
39 | 3.25 | 34049.26 | 0.00394 | 0.00147
39.1 | 3.258 | 34130.88 | 0.00395 | 0.00147
39.2 | 3.267 | 34208.37 | 0.00396 | 0.00148
39.3 | 3.275 | 34325.18 | 0.00397 | 0.00148
39.4 | 3.283 | 34462.69 | 0.00399 | 0.00149
39.5 | 3.292 | 34588.3 | 0.004 | 0.00149
39.6 | 3.3 | 34684.88 | 0.00401 | 0.0015
39.7 | 3.308 | 34758.76 | 0.00403 | 0.0015
39.8 | 3.317 | 34827.01 | 0.00404 | 0.00151
39.9 | 3.325 | 34911.9 | 0.00405 | 0.00151
40 | 3.333 | 35048.62 | 0.00406 | 0.00152
40.1 | 3.342 | 35162.08 | 0.00407 | 0.00152
40.2 | 3.35 | 35247.96 | 0.00409 | 0.00153
40.3 | 3.358 | 35346.25 | 0.0041 | 0.00153
40.4 | 3.367 | 35437.73 | 0.00411 | 0.00153
40.5 | 3.375 | 35538.27 | 0.00412 | 0.00154
40.6 | 3.383 | 35653.19 | 0.00414 | 0.00154
40.7 | 3.392 | 35770.68 | 0.00415 | 0.00155
40.8 | 3.4 | 35847.67 | 0.00416 | 0.00155
40.9 | 3.408 | 35953.26 | 0.00418 | 0.00156
41 | 3.417 | 36066.19 | 0.00419 | 0.00157
41.1 | 3.425 | 36152.19 | 0.0042 | 0.00157
41.2 | 3.433 | 36275.93 | 0.00422 | 0.00158
41.3 | 3.442 | 36306.98 | 0.00423 | 0.00158
41.4 | 3.45 | 36388.41 | 0.00424 | 0.00159
41.5 | 3.458 | 36531.18 | 0.00425 | 0.00159
41.6 | 3.467 | 36674.36 | 0.00427 | 0.0016
41.7 | 3.475 | 36769.55 | 0.00428 | 0.0016
41.8 | 3.483 | 36836.5 | 0.0043 | 0.00161
41.9 | 3.492 | 36937.3 | 0.00431 | 0.00161
42 | 3.5 | 37017.6 | 0.00432 | 0.00162
42.1 | 3.508 | 37143.65 | 0.00434 | 0.00163
42.2 | 3.517 | 37266.61 | 0.00436 | 0.00163
42.3 | 3.525 | 37336.89 | 0.00437 | 0.00164
42.4 | 3.534 | 37400.17 | 0.00439 | 0.00165
42.5 | 3.542 | 37518.25 | 0.00441 | 0.00165
42.6 | 3.55 | 37646.49 | 0.00442 | 0.00166
42.7 | 3.558 | 37762.88 | 0.00444 | 0.00167
42.8 | 3.567 | 37825.67 | 0.00446 | 0.00167
42.9 | 3.575 | 37874.55 | 0.00447 | 0.00169
43 | 3.583 | 37964.07 | 0.00449 | 0.00169
43.1 | 3.592 | 38068.41 | 0.00452 | 0.0017
43.2 | 3.6 | 38198.08 | 0.00454 | 0.00171
43.3 | 3.608 | 38280.75 | 0.00456 | 0.00172
43.4 | 3.617 | 38358.66 | 0.00458 | 0.00173
43.5 | 3.625 | 38410.38 | 0.0046 | 0.00175
43.6 | 3.633 | 38485.06 | 0.00463 | 0.00176
43.7 | 3.642 | 38616.97 | 0.00466 | 0.00177
43.8 | 3.65 | 38706.68 | 0.00469 | 0.00179
43.9 | 3.658 | 38791.04 | 0.00472 | 0.0018
44 | 3.667 | 38846.37 | 0.00476 | 0.00182
44.1 | 3.675 | 38883.71 | 0.00479 | 0.00184
44.2 | 3.683 | 38960.87 | 0.00483 | 0.00185
44.3 | 3.692 | 39039.79 | 0.00487 | 0.00187
44.4 | 3.7 | 39093.16 | 0.00492 | 0.0019
44.5 | 3.708 | 39172.15 | 0.00497 | 0.00192
44.6 | 3.717 | 39242.48 | 0.00502 | 0.00195
44.7 | 3.725 | 39300.45 | 0.00508 | 0.00197
44.8 | 3.733 | 39356.11 | 0.00513 | 0.002
44.9 | 3.742 | 39374.3 | 0.00519 | 0.00203
45 | 3.75 | 39386.84 | 0.00525 | 0.00206
45.1 | 3.759 | 39410.64 | 0.00532 | 0.0021
45.2 | 3.767 | 39450.61 | 0.00539 | 0.00213
45.3 | 3.775 | 39491.39 | 0.00546 | 0.00217
45.4 | 3.783 | 39556.31 | 0.00553 | 0.00221
45.5 | 3.792 | 39612.62 | 0.00562 | 0.00225
45.6 | 3.8 | 39645.84 | 0.00569 | 0.00229
45.7 | 3.808 | 39674.89 | 0.00577 | 0.00233
45.8 | 3.817 | 39726.63 | 0.00586 | 0.00238
45.9 | 3.825 | 39764.92 | 0.00595 | 0.00242
46 | 3.833 | 39793.99 | 0.00604 | 0.00247
46.1 | 3.842 | 39821.34 | 0.00614 | 0.00251
46.2 | 3.85 | 39855.45 | 0.00624 | 0.00256
46.3 | 3.858 | 39870.89 | 0.00634 | 0.00262
46.4 | 3.867 | 39884.93 | 0.00644 | 0.00267
46.5 | 3.875 | 39895.27 | 0.00654 | 0.00272
46.6 | 3.883 | 39905.96 | 0.00664 | 0.00277
46.7 | 3.892 | 39923.12 | 0.00675 | 0.00283
46.8 | 3.9 | 39935.96 | 0.00686 | 0.00288
46.9 | 3.908 | 39954.07 | 0.00697 | 0.00294
47 | 3.917 | 39977.27 | 0.00708 | 0.00299
47.1 | 3.925 | 39996.23 | 0.0072 | 0.00305
47.2 | 3.933 | 40014.45 | 0.00732 | 0.00311
47.3 | 3.942 | 40037.09 | 0.00744 | 0.00317
47.4 | 3.95 | 40052.49 | 0.00756 | 0.00323
47.5 | 3.958 | 40059.14 | 0.00768 | 0.00329
47.6 | 3.967 | 40071.1 | 0.0078 | 0.00335
47.7 | 3.975 | 40077.08 | 0.00793 | 0.00342
47.8 | 3.983 | 40081.16 | 0.00805 | 0.00348
47.9 | 3.992 | 40089.79 | 0.00818 | 0.00355
48 | 4 | 40094.65 | 0.00831 | 0.00361
48.1 | 4.008 | 40100.12 | 0.00844 | 0.00368
48.2 | 4.017 | 40110.55 | 0.00857 | 0.00374
48.3 | 4.025 | 40117.56 | 0.00871 | 0.00381
48.4 | 4.033 | 40124.07 | 0.00884 | 0.00388
48.5 | 4.042 | 40136.75 | 0.00898 | 0.00395
48.6 | 4.05 | 40141.55 | 0.00912 | 0.00402
48.7 | 4.058 | 40145.16 | 0.00926 | 0.00409
48.8 | 4.067 | 40158.5 | 0.0094 | 0.00416
48.9 | 4.075 | 40167.04 | 0.00954 | 0.00423
49 | 4.083 | 40168.83 | 0.00968 | 0.0043
49.1 | 4.092 | 40189.48 | 0.00982 | 0.00437
49.2 | 4.1 | 40193.48 | 0.00996 | 0.00445
49.3 | 4.108 | 40198.95 | 0.0101 | 0.00452
49.4 | 4.117 | 40208.13 | 0.01025 | 0.00459
49.5 | 4.125 | 40221.12 | 0.0104 | 0.00467
49.6 | 4.133 | 40218.27 | 0.01055 | 0.00474
49.7 | 4.142 | 40228.24 | 0.0107 | 0.00482
49.8 | 4.15 | 40232.67 | 0.01084 | 0.00489
49.9 | 4.158 | 40246.17 | 0.01099 | 0.00496
50 | 4.167 | 40249.22 | 0.01114 | 0.00504
50.1 | 4.175 | 40254.21 | 0.01129 | 0.00512
50.2 | 4.183 | 40262.37 | 0.01144 | 0.0052
50.3 | 4.192 | 40268.05 | 0.0116 | 0.00527
50.4 | 4.2 | 40274.56 | 0.01175 | 0.00535
50.5 | 4.209 | 40274.65 | 0.01191 | 0.00543
50.6 | 4.217 | 40278.79 | 0.01206 | 0.00551
50.7 | 4.225 | 40283.64 | 0.01221 | 0.00559
50.8 | 4.234 | 40291.29 | 0.01237 | 0.00567
50.9 | 4.242 | 40290.24 | 0.01252 | 0.00574
51 | 4.25 | 40296.29 | 0.01267 | 0.00582
51.1 | 4.258 | 40302.77 | 0.01283 | 0.0059
51.2 | 4.267 | 40310.74 | 0.01298 | 0.00598
51.3 | 4.275 | 40316.88 | 0.01313 | 0.00606
51.4 | 4.283 | 40319.7 | 0.01329 | 0.00614
51.5 | 4.292 | 40331.76 | 0.01345 | 0.00622
51.6 | 4.3 | 40342.18 | 0.01361 | 0.0063
51.7 | 4.308 | 40343.02 | 0.01377 | 0.00637
51.8 | 4.317 | 40348.12 | 0.01391 | 0.00645
51.9 | 4.325 | 40354.71 | 0.01407 | 0.00653
52 | 4.333 | 40356.71 | 0.01423 | 0.00661
52.1 | 4.342 | 40366.06 | 0.01438 | 0.00669
52.2 | 4.35 | 40370.58 | 0.01454 | 0.00677
52.3 | 4.358 | 40376.86 | 0.01469 | 0.00685
52.4 | 4.367 | 40380.54 | 0.01485 | 0.00692
52.5 | 4.375 | 40385.04 | 0.01501 | 0.007
52.6 | 4.383 | 40386.59 | 0.01516 | 0.00708
52.7 | 4.392 | 40394.28 | 0.01531 | 0.00716
52.8 | 4.4 | 40399.14 | 0.01547 | 0.00724
52.9 | 4.408 | 40400.79 | 0.01563 | 0.00732
53 | 4.417 | 40407.49 | 0.01578 | 0.0074
53.1 | 4.425 | 40416.36 | 0.01594 | 0.00747
53.2 | 4.433 | 40421.88 | 0.01609 | 0.00755
53.3 | 4.442 | 40427.8 | 0.01624 | 0.00763
53.4 | 4.45 | 40432.17 | 0.0164 | 0.00771
53.5 | 4.458 | 40433.23 | 0.01656 | 0.00778
53.6 | 4.467 | 40438.27 | 0.01671 | 0.00786
53.7 | 4.475 | 40447.55 | 0.01686 | 0.00794
53.8 | 4.483 | 40449.28 | 0.01702 | 0.00802
53.9 | 4.492 | 40452.28 | 0.01717 | 0.00809
54 | 4.5 | 40459.62 | 0.01733 | 0.00817
54.1 | 4.508 | 40460.47 | 0.01748 | 0.00824
54.2 | 4.517 | 40464.6 | 0.01763 | 0.00832
54.3 | 4.525 | 40472.73 | 0.01778 | 0.00839
54.4 | 4.533 | 40475.6 | 0.01793 | 0.00847
54.5 | 4.542 | 40478.27 | 0.01808 | 0.00854
54.6 | 4.55 | 40486.05 | 0.01824 | 0.00862
54.7 | 4.558 | 40492.3 | 0.01839 | 0.00869
54.8 | 4.567 | 40494.18 | 0.01854 | 0.00877
54.9 | 4.575 | 40500.14 | 0.01869 | 0.00885
55 | 4.583 | 40503.04 | 0.01885 | 0.00892
55.1 | 4.592 | 40507.86 | 0.01899 | 0.00899
55.2 | 4.6 | 40514.39 | 0.01914 | 0.00907
55.3 | 4.608 | 40519.15 | 0.01929 | 0.00914
55.4 | 4.617 | 40525.84 | 0.01944 | 0.00922
55.5 | 4.625 | 40533.33 | 0.01959 | 0.00929
55.6 | 4.633 | 40542.24 | 0.01974 | 0.00936
55.7 | 4.642 | 40551.95 | 0.01989 | 0.00943
55.8 | 4.65 | 40560.56 | 0.02004 | 0.00951
55.9 | 4.659 | 40575.61 | 0.02019 | 0.00958
56 | 4.667 | 40584.65 | 0.02034 | 0.00965
56.1 | 4.675 | 40584.52 | 0.02049 | 0.00973
56.2 | 4.683 | 40595.72 | 0.02063 | 0.0098
56.3 | 4.692 | 40615.63 | 0.02078 | 0.00987
56.4 | 4.7 | 40625.64 | 0.02093 | 0.00994
56.5 | 4.708 | 40640.89 | 0.02107 | 0.01001
56.6 | 4.717 | 40645.75 | 0.02122 | 0.01009
56.7 | 4.725 | 40657.67 | 0.02137 | 0.01016
56.8 | 4.733 | 40667.99 | 0.02152 | 0.01023
56.9 | 4.742 | 40673.32 | 0.02167 | 0.0103
57 | 4.75 | 40679.78 | 0.02181 | 0.01037
57.1 | 4.758 | 40685.3 | 0.02196 | 0.01044
57.2 | 4.767 | 40694.22 | 0.0221 | 0.01051
57.3 | 4.775 | 40701.29 | 0.02224 | 0.01058
57.4 | 4.783 | 40709.75 | 0.02239 | 0.01065
57.5 | 4.792 | 40721.98 | 0.02254 | 0.01072
57.6 | 4.8 | 40732.25 | 0.02268 | 0.01079
57.7 | 4.809 | 40741.99 | 0.02283 | 0.01086
57.8 | 4.817 | 40749.57 | 0.02298 | 0.01093
57.9 | 4.825 | 40766.89 | 0.02312 | 0.011
58 | 4.834 | 40783.03 | 0.02327 | 0.01107
58.1 | 4.842 | 40790.02 | 0.0234 | 0.01114
58.2 | 4.85 | 40803.55 | 0.02355 | 0.01122
58.3 | 4.858 | 40809.94 | 0.0237 | 0.01129
58.4 | 4.867 | 40824.59 | 0.02384 | 0.01135
58.5 | 4.875 | 40835.36 | 0.02398 | 0.01142
58.6 | 4.883 | 40841.5 | 0.02413 | 0.01149
58.7 | 4.892 | 40841.97 | 0.02427 | 0.01157
58.8 | 4.9 | 40848.14 | 0.02442 | 0.01163
58.9 | 4.908 | 40854.99 | 0.02456 | 0.0117
59 | 4.917 | 40859.68 | 0.02471 | 0.01177
59.1 | 4.925 | 40861.55 | 0.02485 | 0.01184
59.2 | 4.933 | 40862.7 | 0.025 | 0.01191
59.3 | 4.942 | 40866.32 | 0.02514 | 0.01198
59.4 | 4.95 | 40870.04 | 0.02528 | 0.01205
59.5 | 4.958 | 40869.73 | 0.02542 | 0.01212
59.6 | 4.967 | 40874.07 | 0.02556 | 0.01219
59.7 | 4.975 | 40878.25 | 0.02571 | 0.01226
59.8 | 4.983 | 40880.63 | 0.02585 | 0.01232
59.9 | 4.992 | 40883.27 | 0.026 | 0.01239
60 | 5 | 40885.46 | 0.02615 | 0.01246
60.1 | 5.008 | 40890.88 | 0.02629 | 0.01253
60.2 | 5.017 | 40894.48 | 0.02643 | 0.0126
60.3 | 5.025 | 40898.36 | 0.02657 | 0.01267
60.4 | 5.034 | 40899.38 | 0.02671 | 0.01273
60.5 | 5.042 | 40900.1 | 0.02686 | 0.0128
60.6 | 5.05 | 40905.5 | 0.027 | 0.01287
60.7 | 5.058 | 40910.19 | 0.02715 | 0.01294
60.8 | 5.067 | 40917.25 | 0.02729 | 0.01301
60.9 | 5.075 | 40919.65 | 0.02743 | 0.01307
61 | 5.083 | 40926.25 | 0.02758 | 0.01314
61.1 | 5.092 | 40928.32 | 0.02772 | 0.01321
61.2 | 5.1 | 40934.39 | 0.02786 | 0.01328
61.3 | 5.108 | 40940.79 | 0.02801 | 0.01335
61.4 | 5.117 | 40944.34 | 0.02815 | 0.01342
61.5 | 5.125 | 40948.58 | 0.02829 | 0.01349
61.6 | 5.133 | 40950.42 | 0.02843 | 0.01355
61.7 | 5.142 | 40958.65 | 0.02858 | 0.01362
61.8 | 5.15 | 40960.36 | 0.02872 | 0.01369
61.9 | 5.158 | 40971.65 | 0.02887 | 0.01375
62 | 5.167 | 40985.62 | 0.02901 | 0.01382
62.1 | 5.175 | 40985.22 | 0.02916 | 0.01389
62.2 | 5.183 | 40993.22 | 0.0293 | 0.01396
62.3 | 5.192 | 41010.37 | 0.02944 | 0.01403
62.4 | 5.2 | 41014.86 | 0.02959 | 0.0141
62.5 | 5.209 | 41021.55 | 0.02973 | 0.01416
62.6 | 5.217 | 41027.7 | 0.02988 | 0.01423
62.7 | 5.225 | 41031.02 | 0.03002 | 0.0143
62.8 | 5.233 | 41042.18 | 0.03016 | 0.01436
62.9 | 5.242 | 41054.17 | 0.03031 | 0.01443
63 | 5.25 | 41057.11 | 0.03045 | 0.0145
63.1 | 5.258 | 41061.73 | 0.0306 | 0.01457
63.2 | 5.267 | 41069.86 | 0.03073 | 0.01464
63.3 | 5.275 | 41081.36 | 0.03088 | 0.0147
63.4 | 5.283 | 41091.77 | 0.03102 | 0.01477
63.5 | 5.292 | 41098.7 | 0.03117 | 0.01484
63.6 | 5.3 | 41104.32 | 0.03131 | 0.01491
63.7 | 5.308 | 41109.59 | 0.03145 | 0.01498
63.8 | 5.317 | 41119.97 | 0.03159 | 0.01505
63.9 | 5.325 | 41135.33 | 0.03174 | 0.01511
64 | 5.334 | 41143.93 | 0.03189 | 0.01518
64.1 | 5.342 | 41150.77 | 0.03203 | 0.01525
64.2 | 5.35 | 41157.09 | 0.03218 | 0.01532
64.3 | 5.358 | 41171.49 | 0.03232 | 0.01539
64.4 | 5.367 | 41175.88 | 0.03246 | 0.01545
64.5 | 5.375 | 41193.07 | 0.0326 | 0.01552
64.6 | 5.384 | 41199.98 | 0.03275 | 0.01559
64.7 | 5.392 | 41209.11 | 0.03289 | 0.01566
64.8 | 5.4 | 41211.8 | 0.03304 | 0.01573
64.9 | 5.408 | 41214.71 | 0.03318 | 0.01579
65 | 5.417 | 41232.15 | 0.03332 | 0.01586
65.1 | 5.425 | 41237.53 | 0.03346 | 0.01593
65.2 | 5.433 | 41249.12 | 0.0336 | 0.016
65.3 | 5.442 | 41255.26 | 0.03375 | 0.01606
65.4 | 5.45 | 41258.87 | 0.03389 | 0.01613
65.5 | 5.458 | 41267.84 | 0.03404 | 0.0162
65.6 | 5.467 | 41277.13 | 0.03418 | 0.01626
65.7 | 5.475 | 41279.14 | 0.03432 | 0.01633
65.8 | 5.483 | 41282.96 | 0.03446 | 0.0164
65.9 | 5.492 | 41293.14 | 0.0346 | 0.01647
66 | 5.5 | 41306.33 | 0.03474 | 0.01653
66.1 | 5.508 | 41317.88 | 0.03489 | 0.0166
66.2 | 5.517 | 41326.26 | 0.03503 | 0.01667
66.3 | 5.525 | 41338.45 | 0.03518 | 0.01674
66.4 | 5.533 | 41344.97 | 0.03532 | 0.0168
66.5 | 5.542 | 41360.14 | 0.03546 | 0.01687
66.6 | 5.55 | 41375.88 | 0.03561 | 0.01694
66.7 | 5.558 | 41391.43 | 0.03575 | 0.01701
66.8 | 5.567 | 41392.63 | 0.03589 | 0.01707
66.9 | 5.575 | 41409.45 | 0.03603 | 0.01714
67 | 5.583 | 41419.99 | 0.03618 | 0.0172
67.1 | 5.592 | 41426.8 | 0.03632 | 0.01727
67.2 | 5.6 | 41446.6 | 0.03646 | 0.01734
67.3 | 5.608 | 41448.85 | 0.0366 | 0.01741
67.4 | 5.617 | 41456.27 | 0.03674 | 0.01747
67.5 | 5.625 | 41465.7 | 0.03689 | 0.01754
67.6 | 5.633 | 41473.39 | 0.03703 | 0.01761
67.7 | 5.642 | 41480.22 | 0.03717 | 0.01767
67.8 | 5.65 | 41480.75 | 0.03732 | 0.01774
67.9 | 5.658 | 41484.74 | 0.03746 | 0.01781
68 | 5.667 | 41489 | 0.0376 | 0.01788
68.1 | 5.675 | 41491.77 | 0.03774 | 0.01794
68.2 | 5.683 | 41495.5 | 0.03788 | 0.01801
68.3 | 5.692 | 41498.4 | 0.03803 | 0.01808
68.4 | 5.7 | 41500.02 | 0.03818 | 0.01815
68.5 | 5.708 | 41503.11 | 0.03832 | 0.01822
68.6 | 5.717 | 41505.28 | 0.03847 | 0.01828
68.7 | 5.725 | 41508.96 | 0.03861 | 0.01835
68.8 | 5.734 | 41509.99 | 0.03875 | 0.01842
68.9 | 5.742 | 41513.86 | 0.0389 | 0.01849
69 | 5.75 | 41516.31 | 0.03904 | 0.01856
69.1 | 5.758 | 41518.2 | 0.03918 | 0.01862
69.2 | 5.767 | 41522.52 | 0.03933 | 0.01869
69.3 | 5.775 | 41527.3 | 0.03947 | 0.01876
69.4 | 5.783 | 41528.66 | 0.03961 | 0.01882
69.5 | 5.792 | 41538.52 | 0.03975 | 0.01889
69.6 | 5.8 | 41541.23 | 0.0399 | 0.01896
69.7 | 5.808 | 41543.53 | 0.04004 | 0.01903
69.8 | 5.817 | 41551.02 | 0.04019 | 0.01909
69.9 | 5.825 | 41556.73 | 0.04033 | 0.01916
70 | 5.833 | 41556.83 | 0.04048 | 0.01923
70.1 | 5.842 | 41559.22 | 0.04061 | 0.0193
70.2 | 5.85 | 41564.18 | 0.04076 | 0.01936
70.3 | 5.858 | 41570.4 | 0.0409 | 0.01943
70.4 | 5.867 | 41577.8 | 0.04105 | 0.0195
70.5 | 5.875 | 41583.25 | 0.04119 | 0.01956
70.6 | 5.883 | 41592.88 | 0.04134 | 0.01963
70.7 | 5.892 | 41600.09 | 0.04148 | 0.0197
70.8 | 5.9 | 41605.91 | 0.04163 | 0.01977
70.9 | 5.908 | 41623.7 | 0.04177 | 0.01984
71 | 5.917 | 41629.41 | 0.04191 | 0.0199
71.1 | 5.925 | 41633.53 | 0.04206 | 0.01997
71.2 | 5.934 | 41646.14 | 0.0422 | 0.02004
71.3 | 5.942 | 41656.46 | 0.04234 | 0.02011
71.4 | 5.95 | 41662.73 | 0.04249 | 0.02017
71.5 | 5.959 | 41674.86 | 0.04264 | 0.02024
71.6 | 5.967 | 41675.53 | 0.04278 | 0.02031
71.7 | 5.975 | 41684.54 | 0.04292 | 0.02037
71.8 | 5.983 | 41689.61 | 0.04307 | 0.02044
71.9 | 5.992 | 41697.49 | 0.04321 | 0.02051
72 | 6 | 41698.93 | 0.04336 | 0.02058
72.1 | 6.008 | 41701.54 | 0.0435 | 0.02065
72.2 | 6.017 | 41702.21 | 0.04364 | 0.02071
72.3 | 6.025 | 41707.05 | 0.04378 | 0.02078
72.4 | 6.033 | 41715.38 | 0.04393 | 0.02085
72.5 | 6.042 | 41727.42 | 0.04407 | 0.02091
72.6 | 6.05 | 41734.34 | 0.04422 | 0.02098
72.7 | 6.058 | 41742.35 | 0.04436 | 0.02105
72.8 | 6.067 | 41759.66 | 0.04451 | 0.02111
72.9 | 6.075 | 41768.65 | 0.04465 | 0.02118
73 | 6.083 | 41775.1 | 0.04479 | 0.02125
73.1 | 6.092 | 41791.52 | 0.04493 | 0.02131
73.2 | 6.1 | 41806.72 | 0.04508 | 0.02138
73.3 | 6.108 | 41811.18 | 0.04522 | 0.02145
73.4 | 6.117 | 41829.23 | 0.04537 | 0.02152
73.5 | 6.125 | 41833.28 | 0.04551 | 0.02158
73.6 | 6.133 | 41838.41 | 0.04566 | 0.02165
73.7 | 6.142 | 41855.85 | 0.0458 | 0.02172
73.8 | 6.15 | 41857.57 | 0.04595 | 0.02178
73.9 | 6.158 | 41863.49 | 0.04609 | 0.02185
74 | 6.167 | 41864.45 | 0.04623 | 0.02192
74.1 | 6.175 | 41877.29 | 0.04638 | 0.02198
74.2 | 6.183 | 41884.66 | 0.04653 | 0.02205
74.3 | 6.192 | 41884.05 | 0.04667 | 0.02211
74.4 | 6.2 | 41889.64 | 0.04681 | 0.02218
74.5 | 6.208 | 41896.61 | 0.04696 | 0.02225
74.6 | 6.217 | 41901.55 | 0.0471 | 0.02231
74.7 | 6.225 | 41906.62 | 0.04724 | 0.02238
74.8 | 6.233 | 41910.86 | 0.04739 | 0.02244
74.9 | 6.242 | 41917.51 | 0.04753 | 0.02251
75 | 6.25 | 41920.59 | 0.04768 | 0.02258
75.1 | 6.258 | 41923.52 | 0.04782 | 0.02264
75.2 | 6.267 | 41924.7 | 0.04796 | 0.02271
75.3 | 6.275 | 41929.97 | 0.04811 | 0.02278
75.4 | 6.284 | 41932.87 | 0.04826 | 0.02284
75.5 | 6.292 | 41935.32 | 0.04841 | 0.02291
75.6 | 6.3 | 41937.62 | 0.04855 | 0.02298
75.7 | 6.309 | 41940.74 | 0.0487 | 0.02305
75.8 | 6.317 | 41944.82 | 0.04884 | 0.02312
75.9 | 6.325 | 41945 | 0.04898 | 0.02318
76 | 6.334 | 41952 | 0.04913 | 0.02325
76.1 | 6.342 | 41952.35 | 0.04928 | 0.02332
76.2 | 6.35 | 41955.62 | 0.04942 | 0.02338
76.3 | 6.358 | 41961 | 0.04957 | 0.02345
76.4 | 6.367 | 41962.69 | 0.04972 | 0.02352
76.5 | 6.375 | 41965.64 | 0.04986 | 0.02359
76.6 | 6.383 | 41970.61 | 0.05001 | 0.02365
76.7 | 6.392 | 41974.45 | 0.05015 | 0.02372
76.8 | 6.4 | 41977.96 | 0.0503 | 0.02379
76.9 | 6.408 | 41986.41 | 0.05045 | 0.02385
77 | 6.417 | 41991.87 | 0.05059 | 0.02392
77.1 | 6.425 | 41995.25 | 0.05074 | 0.02399
77.2 | 6.433 | 42003.62 | 0.05089 | 0.02406
77.3 | 6.442 | 42008.91 | 0.05103 | 0.02412
77.4 | 6.45 | 42010.55 | 0.05118 | 0.02419
77.5 | 6.459 | 42020.16 | 0.05132 | 0.02426
77.6 | 6.467 | 42022.64 | 0.05147 | 0.02433
77.7 | 6.475 | 42023.2 | 0.05161 | 0.0244
77.8 | 6.483 | 42038.09 | 0.05176 | 0.02447
77.9 | 6.492 | 42054.68 | 0.0519 | 0.02453
78 | 6.5 | 42061.82 | 0.05205 | 0.0246
78.1 | 6.508 | 42065.09 | 0.0522 | 0.02467
78.2 | 6.517 | 42068.7 | 0.05235 | 0.02474
78.3 | 6.525 | 42075.26 | 0.0525 | 0.02481
78.4 | 6.533 | 42084.46 | 0.05265 | 0.02487
78.5 | 6.542 | 42093.8 | 0.05279 | 0.02494
78.6 | 6.55 | 42099.79 | 0.05293 | 0.02501
78.7 | 6.558 | 42104.96 | 0.05308 | 0.02508
78.8 | 6.567 | 42108.53 | 0.05323 | 0.02515
78.9 | 6.575 | 42114.73 | 0.05337 | 0.02521
79 | 6.583 | 42119.87 | 0.05353 | 0.02528
79.1 | 6.592 | 42130.88 | 0.05368 | 0.02535
79.2 | 6.6 | 42127.69 | 0.05383 | 0.02542
79.3 | 6.608 | 42129.64 | 0.05397 | 0.02549
79.4 | 6.617 | 42139.09 | 0.05412 | 0.02555
79.5 | 6.625 | 42147.03 | 0.05426 | 0.02562
79.6 | 6.633 | 42144.19 | 0.05441 | 0.02569
79.7 | 6.642 | 42147.23 | 0.05456 | 0.02576
79.8 | 6.65 | 42151.89 | 0.05471 | 0.02582
79.9 | 6.658 | 42162.76 | 0.05486 | 0.02589
80 | 6.667 | 42168.57 | 0.055 | 0.02596
80.1 | 6.675 | 42176.6 | 0.05515 | 0.02603
80.2 | 6.683 | 42186.86 | 0.0553 | 0.02609
80.3 | 6.692 | 42195.17 | 0.05544 | 0.02616
80.4 | 6.7 | 42194.63 | 0.05559 | 0.02623
80.5 | 6.708 | 42209.65 | 0.05574 | 0.0263
80.6 | 6.717 | 42216.12 | 0.05588 | 0.02636
80.7 | 6.725 | 42226.29 | 0.05603 | 0.02643
80.8 | 6.733 | 42234 | 0.05618 | 0.0265
80.9 | 6.742 | 42231.67 | 0.05633 | 0.02656
81 | 6.75 | 42239.51 | 0.05647 | 0.02663
81.1 | 6.758 | 42247.54 | 0.05662 | 0.0267
81.2 | 6.767 | 42254.69 | 0.05677 | 0.02677
81.3 | 6.775 | 42261.91 | 0.05693 | 0.02683
81.4 | 6.783 | 42265.89 | 0.05707 | 0.0269
81.5 | 6.792 | 42274.56 | 0.05722 | 0.02697
81.6 | 6.8 | 42272.96 | 0.05736 | 0.02704
81.7 | 6.809 | 42282.48 | 0.05751 | 0.02711
81.8 | 6.817 | 42283.69 | 0.05766 | 0.02717
81.9 | 6.825 | 42284.42 | 0.05781 | 0.02724
82 | 6.833 | 42289.77 | 0.05796 | 0.02731
82.1 | 6.842 | 42296.33 | 0.05811 | 0.02737
82.2 | 6.85 | 42298.1 | 0.05825 | 0.02744
82.3 | 6.858 | 42301.25 | 0.0584 | 0.02751
82.4 | 6.867 | 42309.95 | 0.05855 | 0.02758
82.5 | 6.875 | 42311.14 | 0.0587 | 0.02765
82.6 | 6.883 | 42312.36 | 0.05885 | 0.02771
82.7 | 6.892 | 42316.64 | 0.059 | 0.02778
82.8 | 6.9 | 42318.77 | 0.05915 | 0.02785
82.9 | 6.909 | 42320.59 | 0.0593 | 0.02792
83 | 6.917 | 42322.31 | 0.05945 | 0.02798
83.1 | 6.925 | 42325.23 | 0.0596 | 0.02805
83.2 | 6.933 | 42327.97 | 0.05975 | 0.02812
83.3 | 6.942 | 42337.68 | 0.0599 | 0.02818
83.4 | 6.95 | 42342.74 | 0.06005 | 0.02825
83.5 | 6.958 | 42341.07 | 0.06019 | 0.02832
83.6 | 6.967 | 42346.37 | 0.06035 | 0.02839
83.7 | 6.975 | 42349.56 | 0.06049 | 0.02846
83.8 | 6.983 | 42354.09 | 0.06065 | 0.02853
83.9 | 6.992 | 42365.59 | 0.0608 | 0.0286
84 | 7 | 42364.82 | 0.06095 | 0.02867
84.1 | 7.008 | 42372.88 | 0.0611 | 0.02873
84.2 | 7.017 | 42375.55 | 0.06125 | 0.0288
84.3 | 7.025 | 42383.97 | 0.0614 | 0.02887
84.4 | 7.034 | 42389.24 | 0.06155 | 0.02894
84.5 | 7.042 | 42387.93 | 0.0617 | 0.02901
84.6 | 7.05 | 42396.71 | 0.06186 | 0.02908
84.7 | 7.058 | 42403.11 | 0.06201 | 0.02915
84.8 | 7.067 | 42403.98 | 0.06216 | 0.02922
84.9 | 7.075 | 42406.68 | 0.06231 | 0.02928
85 | 7.083 | 42407.78 | 0.06246 | 0.02936
85.1 | 7.092 | 42415.79 | 0.06261 | 0.02942
85.2 | 7.1 | 42417 | 0.06276 | 0.02949
85.3 | 7.108 | 42419.22 | 0.06292 | 0.02956
85.4 | 7.117 | 42427.41 | 0.06306 | 0.02963
85.5 | 7.125 | 42428.55 | 0.06322 | 0.0297
85.6 | 7.133 | 42432.76 | 0.06337 | 0.02977
85.7 | 7.142 | 42434.16 | 0.06352 | 0.02984
85.8 | 7.15 | 42436.22 | 0.06367 | 0.0299
85.9 | 7.158 | 42437.34 | 0.06382 | 0.02997
86 | 7.167 | 42439.5 | 0.06398 | 0.03004
86.1 | 7.175 | 42440.07 | 0.06413 | 0.03011
86.2 | 7.183 | 42440.9 | 0.06428 | 0.03018
86.3 | 7.192 | 42442.56 | 0.06443 | 0.03025
86.4 | 7.2 | 42444 | 0.06458 | 0.03032
86.5 | 7.208 | 42445.13 | 0.06474 | 0.03039
86.6 | 7.217 | 42446.9 | 0.06489 | 0.03046
86.7 | 7.225 | 42448.88 | 0.06505 | 0.03053
86.8 | 7.233 | 42449.67 | 0.0652 | 0.0306
86.9 | 7.242 | 42450.34 | 0.06535 | 0.03067
87 | 7.25 | 42452.3 | 0.0655 | 0.03074
87.1 | 7.259 | 42453.32 | 0.06566 | 0.03081
87.2 | 7.267 | 42453.89 | 0.06582 | 0.03088
87.3 | 7.275 | 42455.42 | 0.06597 | 0.03094
87.4 | 7.283 | 42457.5 | 0.06612 | 0.03101
87.5 | 7.292 | 42457.26 | 0.06627 | 0.03108
87.6 | 7.3 | 42462.37 | 0.06642 | 0.03115
87.7 | 7.308 | 42464.56 | 0.06658 | 0.03122
87.8 | 7.317 | 42467.41 | 0.06673 | 0.03129
87.9 | 7.325 | 42465.39 | 0.06688 | 0.03136
88 | 7.333 | 42475.28 | 0.06704 | 0.03143
88.1 | 7.342 | 42478.94 | 0.06719 | 0.0315
88.2 | 7.35 | 42475.54 | 0.06735 | 0.03157
88.3 | 7.359 | 42472.65 | 0.0675 | 0.03164
88.4 | 7.367 | 42476.82 | 0.06765 | 0.03171
88.5 | 7.375 | 42474.85 | 0.06781 | 0.03178
88.6 | 7.383 | 42481.26 | 0.06796 | 0.03184
88.7 | 7.392 | 42491.18 | 0.06811 | 0.03192
88.8 | 7.4 | 42494.9 | 0.06827 | 0.03199
88.9 | 7.408 | 42498.35 | 0.06842 | 0.03206
89 | 7.417 | 42503.79 | 0.06858 | 0.03213
89.1 | 7.425 | 42495.89 | 0.06873 | 0.0322
89.2 | 7.433 | 42500.54 | 0.06889 | 0.03227
89.3 | 7.442 | 42506.29 | 0.06905 | 0.03234
89.4 | 7.45 | 42507.18 | 0.06921 | 0.03241
89.5 | 7.458 | 42505.64 | 0.06936 | 0.03248
89.6 | 7.467 | 42507.04 | 0.06951 | 0.03255
89.7 | 7.475 | 42517.6 | 0.06967 | 0.03262
89.8 | 7.483 | 42521.1 | 0.06982 | 0.03269
89.9 | 7.492 | 42519.26 | 0.06998 | 0.03276
90 | 7.5 | 42525.1 | 0.07014 | 0.03283
90.1 | 7.508 | 42527.37 | 0.07029 | 0.0329
90.2 | 7.517 | 42528.12 | 0.07045 | 0.03297
90.3 | 7.525 | 42533.59 | 0.0706 | 0.03304
90.4 | 7.534 | 42540.77 | 0.07076 | 0.03311
90.5 | 7.542 | 42535.08 | 0.07091 | 0.03318
90.6 | 7.55 | 42545.23 | 0.07107 | 0.03325
90.7 | 7.558 | 42553 | 0.07123 | 0.03332
90.8 | 7.567 | 42551.6 | 0.07139 | 0.03339
90.9 | 7.575 | 42557.67 | 0.07154 | 0.03346
91 | 7.583 | 42568.89 | 0.0717 | 0.03354
91.1 | 7.592 | 42564.66 | 0.07186 | 0.03361
91.2 | 7.6 | 42566.79 | 0.07202 | 0.03368
91.3 | 7.608 | 42571.89 | 0.07218 | 0.03375
91.4 | 7.617 | 42572.3 | 0.07234 | 0.03382
91.5 | 7.625 | 42577.07 | 0.07249 | 0.03389
91.6 | 7.633 | 42580.81 | 0.07265 | 0.03396
91.7 | 7.642 | 42583.19 | 0.0728 | 0.03403
91.8 | 7.65 | 42590.49 | 0.07296 | 0.03411
91.9 | 7.658 | 42598.24 | 0.07312 | 0.03418
92 | 7.667 | 42603.4 | 0.07329 | 0.03425
92.1 | 7.675 | 42606.18 | 0.07345 | 0.03432
92.2 | 7.683 | 42611.14 | 0.0736 | 0.03439
92.3 | 7.692 | 42619.57 | 0.07376 | 0.03446
92.4 | 7.7 | 42615.58 | 0.07392 | 0.03453
92.5 | 7.708 | 42625.39 | 0.07407 | 0.0346
92.6 | 7.717 | 42625.69 | 0.07424 | 0.03467
92.7 | 7.725 | 42619.09 | 0.07439 | 0.03474
92.8 | 7.733 | 42628.22 | 0.07455 | 0.03481
92.9 | 7.742 | 42642.36 | 0.07471 | 0.03489
93 | 7.75 | 42662.49 | 0.07487 | 0.03496
93.1 | 7.758 | 42655.21 | 0.07503 | 0.03503
93.2 | 7.767 | 42658.75 | 0.07519 | 0.0351
93.3 | 7.775 | 42667.95 | 0.07535 | 0.03517
93.4 | 7.783 | 42664.66 | 0.07552 | 0.03524
93.5 | 7.792 | 42672.23 | 0.07567 | 0.03531
93.6 | 7.8 | 42670.55 | 0.07583 | 0.03539
93.7 | 7.809 | 42677.43 | 0.07599 | 0.03546
93.8 | 7.817 | 42674.26 | 0.07615 | 0.03553
93.9 | 7.825 | 42679.72 | 0.07631 | 0.0356
94 | 7.834 | 42685.48 | 0.07647 | 0.03567
94.1 | 7.842 | 42687.2 | 0.07663 | 0.03575
94.2 | 7.85 | 42692.68 | 0.07679 | 0.03582
94.3 | 7.858 | 42697.25 | 0.07696 | 0.03589
94.4 | 7.867 | 42695.88 | 0.07711 | 0.03596
94.5 | 7.875 | 42699.29 | 0.07728 | 0.03603
94.6 | 7.883 | 42704.83 | 0.07744 | 0.03611
94.7 | 7.892 | 42705.94 | 0.07761 | 0.03618
94.8 | 7.9 | 42709.25 | 0.07777 | 0.03625
94.9 | 7.908 | 42704.36 | 0.07793 | 0.03633
95 | 7.917 | 42708.86 | 0.07809 | 0.0364
95.1 | 7.925 | 42717.13 | 0.07825 | 0.03647
95.2 | 7.934 | 42717.07 | 0.07842 | 0.03654
95.3 | 7.942 | 42720.18 | 0.07858 | 0.03662
95.4 | 7.95 | 42722.71 | 0.07874 | 0.03669
95.5 | 7.958 | 42719.26 | 0.0789 | 0.03676
95.6 | 7.967 | 42725.11 | 0.07906 | 0.03684
95.7 | 7.975 | 42726.89 | 0.07923 | 0.03691
95.8 | 7.983 | 42728.92 | 0.07939 | 0.03698
95.9 | 7.992 | 42730.84 | 0.07956 | 0.03705
96 | 8 | 42732.7 | 0.07971 | 0.03712
96.1 | 8.008 | 42735.03 | 0.07988 | 0.0372
96.2 | 8.017 | 42748.98 | 0.08004 | 0.03727
96.3 | 8.025 | 42750.3 | 0.0802 | 0.03734
96.4 | 8.034 | 42755.24 | 0.08037 | 0.03742
96.5 | 8.042 | 42754.01 | 0.08054 | 0.03748
96.6 | 8.05 | 42750.77 | 0.0807 | 0.03756
96.7 | 8.058 | 42763.23 | 0.08087 | 0.03763
96.8 | 8.067 | 42774.79 | 0.08103 | 0.0377
96.9 | 8.075 | 42764.73 | 0.08119 | 0.03777
97 | 8.083 | 42772.68 | 0.08136 | 0.03784
97.1 | 8.092 | 42784.21 | 0.08153 | 0.03792
97.2 | 8.1 | 42779.62 | 0.0817 | 0.03799
97.3 | 8.109 | 42794.54 | 0.08186 | 0.03807
97.4 | 8.117 | 42793.8 | 0.08202 | 0.03814
97.5 | 8.125 | 42805.31 | 0.0822 | 0.03821
97.6 | 8.133 | 42798.22 | 0.08236 | 0.03829
97.7 | 8.142 | 42812.3 | 0.08253 | 0.03836
97.8 | 8.15 | 42814.34 | 0.0827 | 0.03843
97.9 | 8.159 | 42820.04 | 0.08286 | 0.03851
98 | 8.167 | 42811.27 | 0.08303 | 0.03858
98.1 | 8.175 | 42806.16 | 0.08319 | 0.03866
98.2 | 8.183 | 42826.05 | 0.08336 | 0.03873
98.3 | 8.192 | 42837.09 | 0.08353 | 0.0388
98.4 | 8.2 | 42844.17 | 0.0837 | 0.03888
98.5 | 8.208 | 42847.68 | 0.08386 | 0.03895
98.6 | 8.217 | 42858.08 | 0.08403 | 0.03903
98.7 | 8.225 | 42856.98 | 0.0842 | 0.0391
98.8 | 8.233 | 42847.85 | 0.08437 | 0.03917
98.9 | 8.242 | 42848.53 | 0.08454 | 0.03925
99 | 8.25 | 42868.56 | 0.08471 | 0.03932
99.1 | 8.258 | 42862.65 | 0.08488 | 0.0394
99.2 | 8.267 | 42861.86 | 0.08505 | 0.03947
99.3 | 8.275 | 42876.39 | 0.08521 | 0.03954
99.4 | 8.283 | 42882.25 | 0.08539 | 0.03962
99.5 | 8.292 | 42885.75 | 0.08556 | 0.03969
99.6 | 8.3 | 42897.88 | 0.08573 | 0.03977
99.7 | 8.308 | 42889.96 | 0.0859 | 0.03984
99.8 | 8.317 | 42891.16 | 0.08607 | 0.03992
99.9 | 8.325 | 42900.47 | 0.08624 | 0.04
100 | 8.333 | 42898.16 | 0.08642 | 0.04007
100.1 | 8.342 | 42890.9 | 0.08659 | 0.04015
100.2 | 8.35 | 42892.07 | 0.08676 | 0.04022
100.3 | 8.358 | 42898.44 | 0.08693 | 0.0403
100.4 | 8.367 | 42905.29 | 0.0871 | 0.04038
100.5 | 8.375 | 42913.14 | 0.08727 | 0.04045
100.6 | 8.384 | 42919.55 | 0.08745 | 0.04053
100.7 | 8.392 | 42917.88 | 0.08762 | 0.04061
100.8 | 8.4 | 42913.56 | 0.0878 | 0.04069
100.9 | 8.408 | 42914.77 | 0.08797 | 0.04076
101 | 8.417 | 42914.5 | 0.08814 | 0.04084
101.1 | 8.425 | 42919.14 | 0.08831 | 0.04092
101.2 | 8.434 | 42917.19 | 0.08848 | 0.041
101.3 | 8.442 | 42918.32 | 0.08866 | 0.04107
101.4 | 8.45 | 42917.93 | 0.08883 | 0.04115
101.5 | 8.458 | 42930.76 | 0.089 | 0.04122
101.6 | 8.467 | 42936.38 | 0.08917 | 0.0413
101.7 | 8.475 | 42934.28 | 0.08935 | 0.04138
101.8 | 8.483 | 42934.65 | 0.08952 | 0.04146
101.9 | 8.492 | 42934.96 | 0.0897 | 0.04154
102 | 8.5 | 42938.8 | 0.08988 | 0.04161
102.1 | 8.509 | 42943.14 | 0.09006 | 0.04169
102.2 | 8.517 | 42938.93 | 0.09023 | 0.04177
102.3 | 8.525 | 42937.06 | 0.09041 | 0.04185
102.4 | 8.533 | 42933.68 | 0.09058 | 0.04193
102.5 | 8.542 | 42944.48 | 0.09076 | 0.04201
102.6 | 8.55 | 42937.98 | 0.09093 | 0.04209
102.7 | 8.558 | 42940 | 0.09111 | 0.04217
102.8 | 8.567 | 42941.54 | 0.09128 | 0.04225
102.9 | 8.575 | 42946.82 | 0.09146 | 0.04233
103 | 8.583 | 42943.96 | 0.09164 | 0.0424
103.1 | 8.592 | 42943.98 | 0.09182 | 0.04248
103.2 | 8.6 | 42951.48 | 0.092 | 0.04256
103.3 | 8.609 | 42947.24 | 0.09218 | 0.04264
103.4 | 8.617 | 42947.55 | 0.09235 | 0.04272
103.5 | 8.625 | 42949.44 | 0.09253 | 0.0428
103.6 | 8.633 | 42951.99 | 0.09271 | 0.04288
103.7 | 8.642 | 42955.22 | 0.09289 | 0.04296
103.8 | 8.65 | 42957.25 | 0.09307 | 0.04304
103.9 | 8.658 | 42954.16 | 0.09325 | 0.04312
104 | 8.667 | 42952.83 | 0.09343 | 0.0432
104.1 | 8.675 | 42954.98 | 0.09361 | 0.04328
104.2 | 8.683 | 42953.86 | 0.09379 | 0.04336
104.3 | 8.692 | 42957.84 | 0.09397 | 0.04344
104.4 | 8.7 | 42955.48 | 0.09416 | 0.04353
104.5 | 8.708 | 42954.39 | 0.09434 | 0.04361
104.6 | 8.717 | 42952.06 | 0.09452 | 0.04369
104.7 | 8.725 | 42958.45 | 0.0947 | 0.04377
104.8 | 8.733 | 42961.41 | 0.09489 | 0.04385
104.9 | 8.742 | 42962.27 | 0.09507 | 0.04394
105 | 8.75 | 42965.02 | 0.09526 | 0.04402
105.1 | 8.758 | 42959.77 | 0.09544 | 0.0441
105.2 | 8.767 | 42956.58 | 0.09562 | 0.04419
105.3 | 8.775 | 42962.76 | 0.09581 | 0.04427
105.4 | 8.783 | 42962.63 | 0.096 | 0.04435
105.5 | 8.792 | 42962.07 | 0.09618 | 0.04443
105.6 | 8.8 | 42961.18 | 0.09636 | 0.04452
105.7 | 8.808 | 42961.55 | 0.09655 | 0.0446
105.8 | 8.817 | 42963.64 | 0.09673 | 0.04468
105.9 | 8.825 | 42967.96 | 0.09692 | 0.04477
106 | 8.833 | 42964.52 | 0.09711 | 0.04485
106.1 | 8.842 | 42960.68 | 0.0973 | 0.04494
106.2 | 8.85 | 42960.81 | 0.09748 | 0.04502
106.3 | 8.858 | 42960.44 | 0.09767 | 0.04511
106.4 | 8.867 | 42959.85 | 0.09786 | 0.04519
106.5 | 8.875 | 42962.05 | 0.09804 | 0.04528
106.6 | 8.883 | 42962.46 | 0.09823 | 0.04537
106.7 | 8.892 | 42957.41 | 0.09842 | 0.04545
106.8 | 8.9 | 42961.23 | 0.09861 | 0.04554
106.9 | 8.908 | 42962.93 | 0.0988 | 0.04562
107 | 8.917 | 42964.32 | 0.09899 | 0.04571
107.1 | 8.925 | 42966.39 | 0.09918 | 0.0458
107.2 | 8.933 | 42967.55 | 0.09937 | 0.04589
107.3 | 8.942 | 42965.74 | 0.09956 | 0.04598
107.4 | 8.95 | 42969.06 | 0.09976 | 0.04606
107.5 | 8.959 | 42968.82 | 0.09995 | 0.04615
107.6 | 8.967 | 42969.41 | 0.10014 | 0.04624
107.7 | 8.975 | 42970.87 | 0.10034 | 0.04633
107.8 | 8.983 | 42967.8 | 0.10053 | 0.04642
107.9 | 8.992 | 42962.7 | 0.10072 | 0.04651
108 | 9 | 42963.16 | 0.10092 | 0.0466
108.1 | 9.008 | 42969.36 | 0.10111 | 0.04669
108.2 | 9.017 | 42966.17 | 0.10131 | 0.04678
108.3 | 9.025 | 42964.8 | 0.1015 | 0.04687
108.4 | 9.033 | 42964.27 | 0.10169 | 0.04696
108.5 | 9.042 | 42965.01 | 0.10189 | 0.04704
108.6 | 9.05 | 42966.56 | 0.10208 | 0.04713
108.7 | 9.059 | 42964.58 | 0.10228 | 0.04722
108.8 | 9.067 | 42961.44 | 0.10247 | 0.04731
108.9 | 9.075 | 42965.38 | 0.10267 | 0.0474
109 | 9.083 | 42966.75 | 0.10286 | 0.04749
109.1 | 9.092 | 42967.77 | 0.10306 | 0.04758
109.2 | 9.1 | 42966.28 | 0.10326 | 0.04767
109.3 | 9.108 | 42965.73 | 0.10346 | 0.04776
109.4 | 9.117 | 42960.74 | 0.10365 | 0.04786
109.5 | 9.125 | 42966.15 | 0.10385 | 0.04795
109.6 | 9.133 | 42965.72 | 0.10405 | 0.04804
109.7 | 9.142 | 42966.93 | 0.10425 | 0.04813
109.8 | 9.15 | 42965.84 | 0.10445 | 0.04822
109.9 | 9.159 | 42965.33 | 0.10465 | 0.04832
110 | 9.167 | 42962.45 | 0.10485 | 0.04841
110.1 | 9.175 | 42966.92 | 0.10505 | 0.0485
110.2 | 9.184 | 42968.91 | 0.10526 | 0.0486
110.3 | 9.192 | 42963.08 | 0.10546 | 0.04869
110.4 | 9.2 | 42962.09 | 0.10567 | 0.04879
110.5 | 9.208 | 42963.35 | 0.10587 | 0.04888
110.6 | 9.217 | 42960.7 | 0.10607 | 0.04898
110.7 | 9.225 | 42961.55 | 0.10627 | 0.04908
110.8 | 9.234 | 42961.12 | 0.10648 | 0.04917
110.9 | 9.242 | 42955.42 | 0.10668 | 0.04927
111 | 9.25 | 42954.48 | 0.10688 | 0.04936
111.1 | 9.258 | 42961.39 | 0.10709 | 0.04946
111.2 | 9.267 | 42959.48 | 0.1073 | 0.04955
111.3 | 9.275 | 42961.23 | 0.10751 | 0.04965
111.4 | 9.284 | 42962.89 | 0.10771 | 0.04975
111.5 | 9.292 | 42957.66 | 0.10793 | 0.04985
111.6 | 9.3 | 42953.81 | 0.10813 | 0.04995
111.7 | 9.308 | 42954.28 | 0.10834 | 0.05005
111.8 | 9.317 | 42957.53 | 0.10856 | 0.05015
111.9 | 9.325 | 42952.73 | 0.10876 | 0.05025
112 | 9.334 | 42954.38 | 0.10897 | 0.05035
112.1 | 9.342 | 42950.55 | 0.10918 | 0.05045
112.2 | 9.35 | 42951.08 | 0.10939 | 0.05055
112.3 | 9.358 | 42952.52 | 0.10961 | 0.05065
112.4 | 9.367 | 42952.01 | 0.10982 | 0.05076
112.5 | 9.375 | 42953.34 | 0.11004 | 0.05086
112.6 | 9.383 | 42949.84 | 0.11025 | 0.05096
112.7 | 9.392 | 42944.62 | 0.11047 | 0.05107
112.8 | 9.4 | 42950.18 | 0.11068 | 0.05117
112.9 | 9.408 | 42944.94 | 0.1109 | 0.05128
113 | 9.417 | 42942.75 | 0.11112 | 0.05138
113.1 | 9.425 | 42940.74 | 0.11134 | 0.05149
113.2 | 9.433 | 42938.48 | 0.11156 | 0.0516
113.3 | 9.442 | 42939.33 | 0.11177 | 0.05171
113.4 | 9.45 | 42940.39 | 0.11199 | 0.05181
113.5 | 9.458 | 42937.56 | 0.11221 | 0.05192
113.6 | 9.467 | 42935.1 | 0.11243 | 0.05203
113.7 | 9.475 | 42936.34 | 0.11265 | 0.05214
113.8 | 9.483 | 42932.93 | 0.11287 | 0.05225
113.9 | 9.492 | 42930.02 | 0.11309 | 0.05236
114 | 9.5 | 42930.84 | 0.11331 | 0.05247
114.1 | 9.509 | 42930.63 | 0.11354 | 0.05258
114.2 | 9.517 | 42922.95 | 0.11376 | 0.05269
114.3 | 9.525 | 42928.73 | 0.11399 | 0.0528
114.4 | 9.533 | 42924.79 | 0.11421 | 0.05291
114.5 | 9.542 | 42922.79 | 0.11444 | 0.05302
114.6 | 9.55 | 42921.41 | 0.11466 | 0.05314
114.7 | 9.558 | 42921.05 | 0.1149 | 0.05325
114.8 | 9.567 | 42917.97 | 0.11512 | 0.05337
114.9 | 9.575 | 42909.18 | 0.11535 | 0.05348
115 | 9.583 | 42911.92 | 0.11559 | 0.0536
115.1 | 9.592 | 42911.16 | 0.11581 | 0.05372
115.2 | 9.6 | 42903.11 | 0.11604 | 0.05383
115.3 | 9.608 | 42897.43 | 0.11627 | 0.05395
115.4 | 9.617 | 42895.12 | 0.1165 | 0.05407
115.5 | 9.625 | 42889.57 | 0.11674 | 0.05419
115.6 | 9.633 | 42894.04 | 0.11697 | 0.05431
115.7 | 9.642 | 42880.5 | 0.1172 | 0.05443
115.8 | 9.65 | 42880.91 | 0.11744 | 0.05455
115.9 | 9.658 | 42878.19 | 0.11767 | 0.05467
116 | 9.667 | 42867.03 | 0.1179 | 0.05479
116.1 | 9.675 | 42863.07 | 0.11814 | 0.05491
116.2 | 9.683 | 42850.31 | 0.11837 | 0.05503
116.3 | 9.692 | 42861.78 | 0.11861 | 0.05516
116.4 | 9.7 | 42869.61 | 0.11885 | 0.05528
116.5 | 9.709 | 42856.44 | 0.11909 | 0.05541
116.6 | 9.717 | 42842.88 | 0.11933 | 0.05553
116.7 | 9.725 | 42855.88 | 0.11957 | 0.05566
116.8 | 9.734 | 42856.26 | 0.11981 | 0.05579
116.9 | 9.742 | 42827.09 | 0.12005 | 0.05592
117 | 9.75 | 42821.58 | 0.12029 | 0.05605
117.1 | 9.758 | 42823.38 | 0.12054 | 0.05618
117.2 | 9.767 | 42823.46 | 0.12078 | 0.05631
117.3 | 9.775 | 42812.54 | 0.12103 | 0.05644
117.4 | 9.783 | 42807.61 | 0.12127 | 0.05657
117.5 | 9.792 | 42797.93 | 0.12151 | 0.0567
117.6 | 9.8 | 42793.04 | 0.12176 | 0.05684
117.7 | 9.808 | 42800 | 0.12201 | 0.05697
117.8 | 9.817 | 42792.73 | 0.12225 | 0.05711
117.9 | 9.825 | 42778.9 | 0.1225 | 0.05725
118 | 9.833 | 42789.46 | 0.12276 | 0.05738
118.1 | 9.842 | 42773.16 | 0.12301 | 0.05752
118.2 | 9.85 | 42757.74 | 0.12325 | 0.05766
118.3 | 9.858 | 42756.32 | 0.1235 | 0.0578
118.4 | 9.867 | 42758.54 | 0.12376 | 0.05794
118.5 | 9.875 | 42744.53 | 0.12401 | 0.05808
118.6 | 9.883 | 42744.07 | 0.12426 | 0.05822
118.7 | 9.892 | 42741.6 | 0.12451 | 0.05836
118.8 | 9.9 | 42744.79 | 0.12477 | 0.0585
118.9 | 9.908 | 42733.5 | 0.12503 | 0.05864
119 | 9.917 | 42727.96 | 0.12527 | 0.05879
119.1 | 9.925 | 42731.63 | 0.12553 | 0.05893
119.2 | 9.933 | 42723.15 | 0.12579 | 0.05908
119.3 | 9.942 | 42724.89 | 0.12605 | 0.05923
119.4 | 9.95 | 42721.62 | 0.12632 | 0.05938
119.5 | 9.958 | 42710.18 | 0.12658 | 0.05953
119.6 | 9.967 | 42710.56 | 0.12683 | 0.05968
119.7 | 9.975 | 42709.09 | 0.1271 | 0.05983
119.8 | 9.983 | 42703.79 | 0.12736 | 0.05998
119.9 | 9.992 | 42706.48 | 0.12763 | 0.06014
120 | 10 | 42700.66 | 0.1279 | 0.06029
120.1 | 10.008 | 42694.12 | 0.12817 | 0.06045
120.2 | 10.017 | 42690.12 | 0.12843 | 0.06061
120.3 | 10.025 | 42690.08 | 0.1287 | 0.06076
120.4 | 10.033 | 42685.49 | 0.12897 | 0.06093
120.5 | 10.042 | 42678.77 | 0.12924 | 0.06109
120.6 | 10.05 | 42674.18 | 0.12952 | 0.06125
120.7 | 10.058 | 42670.3 | 0.12979 | 0.06141
120.8 | 10.067 | 42661.83 | 0.13006 | 0.06157
120.9 | 10.075 | 42657.84 | 0.13033 | 0.06173
121 | 10.084 | 42657.93 | 0.13061 | 0.0619
121.1 | 10.092 | 42643.99 | 0.13088 | 0.06206
121.2 | 10.1 | 42637.77 | 0.13115 | 0.06223
121.3 | 10.108 | 42635.19 | 0.13143 | 0.06239
121.4 | 10.117 | 42626.21 | 0.13171 | 0.06254
121.5 | 10.125 | 42618.62 | 0.13198 | 0.0627
121.6 | 10.133 | 42611.92 | 0.13226 | 0.06286
121.7 | 10.142 | 42608.69 | 0.13254 | 0.06303
121.8 | 10.15 | 42595.48 | 0.13282 | 0.0632
121.9 | 10.158 | 42592.57 | 0.1331 | 0.06338
122 | 10.167 | 42595.84 | 0.13339 | 0.06355
122.1 | 10.175 | 42585.97 | 0.13367 | 0.06373
122.2 | 10.183 | 42579.46 | 0.13396 | 0.06391
122.3 | 10.192 | 42567.79 | 0.13424 | 0.06409
122.4 | 10.2 | 42560.41 | 0.13452 | 0.06427
122.5 | 10.208 | 42555.2 | 0.13481 | 0.06445
122.6 | 10.217 | 42555.82 | 0.1351 | 0.06464
122.7 | 10.225 | 42545.89 | 0.13538 | 0.06481
122.8 | 10.233 | 42537.38 | 0.13567 | 0.065
122.9 | 10.242 | 42537.44 | 0.13596 | 0.06519
123 | 10.25 | 42531.23 | 0.13625 | 0.06537
123.1 | 10.259 | 42525.5 | 0.13654 | 0.06556
123.2 | 10.267 | 42522.71 | 0.13683 | 0.06575
123.3 | 10.275 | 42519.08 | 0.13712 | 0.06594
123.4 | 10.283 | 42515.13 | 0.13742 | 0.06614
123.5 | 10.292 | 42508 | 0.13771 | 0.06633
123.6 | 10.3 | 42504.59 | 0.138 | 0.06653
123.7 | 10.308 | 42499.34 | 0.13829 | 0.06672
123.8 | 10.317 | 42494.6 | 0.13858 | 0.06692
123.9 | 10.325 | 42493.5 | 0.13888 | 0.06711
124 | 10.333 | 42487.9 | 0.13917 | 0.06731
124.1 | 10.342 | 42485.72 | 0.13947 | 0.06751
124.2 | 10.35 | 42480.48 | 0.13977 | 0.0677
124.3 | 10.358 | 42478.06 | 0.14006 | 0.06791
124.4 | 10.367 | 42474.5 | 0.14037 | 0.06811
124.5 | 10.375 | 42469.98 | 0.14066 | 0.06832
124.6 | 10.383 | 42467.06 | 0.14096 | 0.06852
124.7 | 10.392 | 42466.03 | 0.14126 | 0.06873
124.8 | 10.4 | 42462.48 | 0.14156 | 0.06894
124.9 | 10.408 | 42460.01 | 0.14186 | 0.06915
125 | 10.417 | 42456.91 | 0.14216 | 0.06936
125.1 | 10.425 | 42456.34 | 0.14246 | 0.06957
125.2 | 10.433 | 42455.41 | 0.14276 | 0.06979
125.3 | 10.442 | 42452.25 | 0.14306 | 0.07
125.4 | 10.45 | 42450.75 | 0.14337 | 0.07022
125.5 | 10.458 | 42447.93 | 0.14368 | 0.07044
125.6 | 10.467 | 42446.12 | 0.14399 | 0.07065
125.7 | 10.475 | 42443.01 | 0.14429 | 0.07088
125.8 | 10.483 | 42439.82 | 0.1446 | 0.0711
125.9 | 10.492 | 42436.73 | 0.14491 | 0.07132
126 | 10.5 | 42431.9 | 0.14522 | 0.07155
126.1 | 10.508 | 42428.23 | 0.14553 | 0.07177
126.2 | 10.517 | 42425.07 | 0.14584 | 0.072
126.3 | 10.525 | 42418.52 | 0.14615 | 0.07222
126.4 | 10.533 | 42419.24 | 0.14646 | 0.07245
126.5 | 10.542 | 42407.66 | 0.14677 | 0.07268
126.6 | 10.55 | 42397.64 | 0.14708 | 0.07291
126.7 | 10.558 | 42388.79 | 0.14738 | 0.07314
126.8 | 10.567 | 42381.82 | 0.14769 | 0.07337
126.9 | 10.575 | 42377.45 | 0.148 | 0.07361
127 | 10.583 | 42364.15 | 0.14831 | 0.07384
127.1 | 10.592 | 42360.77 | 0.14863 | 0.07407
127.2 | 10.6 | 42348.93 | 0.14895 | 0.07431
127.3 | 10.608 | 42341.74 | 0.14926 | 0.07455
127.4 | 10.617 | 42339.14 | 0.14958 | 0.07479
127.5 | 10.625 | 42331.09 | 0.1499 | 0.07503
127.6 | 10.633 | 42331.36 | 0.15021 | 0.07528
127.7 | 10.642 | 42323.46 | 0.15054 | 0.07552
127.8 | 10.65 | 42317.23 | 0.15085 | 0.07576
127.9 | 10.658 | 42310.93 | 0.15117 | 0.07601
128 | 10.667 | 42308.84 | 0.15149 | 0.07626
128.1 | 10.675 | 42302.46 | 0.15181 | 0.0765
128.2 | 10.683 | 42294.48 | 0.15212 | 0.07675
128.3 | 10.692 | 42291.92 | 0.15244 | 0.077
128.4 | 10.7 | 42281.59 | 0.15277 | 0.07725
128.5 | 10.708 | 42273.1 | 0.15309 | 0.07751
128.6 | 10.717 | 42262.46 | 0.15341 | 0.07776
128.7 | 10.725 | 42254.4 | 0.15373 | 0.07802
128.8 | 10.733 | 42237.44 | 0.15406 | 0.07828
128.9 | 10.742 | 42227.54 | 0.15438 | 0.07853
129 | 10.75 | 42219.97 | 0.1547 | 0.07878
129.1 | 10.759 | 42213.32 | 0.15502 | 0.07904
129.2 | 10.767 | 42200.7 | 0.15534 | 0.0793
129.3 | 10.775 | 42190.7 | 0.15567 | 0.07956
129.4 | 10.783 | 42175.09 | 0.156 | 0.07983
129.5 | 10.792 | 42163.11 | 0.15632 | 0.08009
129.6 | 10.8 | 42156.7 | 0.15665 | 0.08036
129.7 | 10.809 | 42143.73 | 0.15697 | 0.08062
129.8 | 10.817 | 42131.11 | 0.15729 | 0.08089
129.9 | 10.825 | 42126.48 | 0.15762 | 0.08115
130 | 10.834 | 42117.78 | 0.15794 | 0.08142
130.1 | 10.842 | 42109.98 | 0.15826 | 0.08168
130.2 | 10.85 | 42102.98 | 0.15859 | 0.08195
130.3 | 10.858 | 42093.98 | 0.15891 | 0.08222
130.4 | 10.867 | 42079.46 | 0.15924 | 0.0825
130.5 | 10.875 | 42070.29 | 0.15957 | 0.08277
130.6 | 10.883 | 42062.59 | 0.15989 | 0.08304
130.7 | 10.892 | 42048.67 | 0.16023 | 0.08332
130.8 | 10.9 | 42032.47 | 0.16056 | 0.08359
130.9 | 10.908 | 42015.91 | 0.16089 | 0.08387
131 | 10.917 | 42001.14 | 0.16122 | 0.08415
131.1 | 10.925 | 41991.09 | 0.16154 | 0.08442
131.2 | 10.934 | 41986.91 | 0.16188 | 0.08471
131.3 | 10.942 | 41969.83 | 0.16221 | 0.08498
131.4 | 10.95 | 41964.67 | 0.16253 | 0.08526
131.5 | 10.958 | 41962.81 | 0.16286 | 0.08554
131.6 | 10.967 | 41956.76 | 0.16318 | 0.08582
131.7 | 10.975 | 41952.49 | 0.16351 | 0.0861
131.8 | 10.983 | 41945.66 | 0.16384 | 0.08638
131.9 | 10.992 | 41941.14 | 0.16417 | 0.08667
132 | 11 | 41936.45 | 0.16451 | 0.08696
132.1 | 11.008 | 41930.38 | 0.16483 | 0.08725
132.2 | 11.017 | 41921.69 | 0.16516 | 0.08753
132.3 | 11.025 | 41919.21 | 0.1655 | 0.08782
132.4 | 11.034 | 41910.41 | 0.16583 | 0.08811
132.5 | 11.042 | 41898.75 | 0.16616 | 0.0884
132.6 | 11.05 | 41891.48 | 0.16649 | 0.08869
132.7 | 11.058 | 41883.09 | 0.16683 | 0.08898
132.8 | 11.067 | 41876.29 | 0.16716 | 0.08928
132.9 | 11.075 | 41863.89 | 0.16749 | 0.08957
133 | 11.083 | 41848.52 | 0.16782 | 0.08987
133.1 | 11.092 | 41831.81 | 0.16816 | 0.09016
133.2 | 11.1 | 41818.05 | 0.16849 | 0.09046
133.3 | 11.108 | 41796.2 | 0.16882 | 0.09075
133.4 | 11.117 | 41784.65 | 0.16916 | 0.09105
133.5 | 11.125 | 41764.93 | 0.16949 | 0.09135
133.6 | 11.133 | 41743.87 | 0.16982 | 0.09165
133.7 | 11.142 | 41727.88 | 0.17016 | 0.09195
133.8 | 11.15 | 41713.03 | 0.17049 | 0.09225
133.9 | 11.158 | 41703.69 | 0.17083 | 0.09255
134 | 11.167 | 41692.51 | 0.17116 | 0.09285
134.1 | 11.175 | 41674.64 | 0.1715 | 0.09315
134.2 | 11.183 | 41655.71 | 0.17184 | 0.09345
134.3 | 11.192 | 41647.65 | 0.17217 | 0.09374
134.4 | 11.2 | 41628.28 | 0.17251 | 0.09405
134.5 | 11.208 | 41612.37 | 0.17284 | 0.09435
134.6 | 11.217 | 41601.04 | 0.17318 | 0.09465
134.7 | 11.225 | 41582.79 | 0.17351 | 0.09495
134.8 | 11.233 | 41570.02 | 0.17384 | 0.09526
134.9 | 11.242 | 41566.22 | 0.17418 | 0.09557
135 | 11.25 | 41554.55 | 0.17452 | 0.09587
135.1 | 11.258 | 41544.6 | 0.17486 | 0.09618
135.2 | 11.267 | 41538.9 | 0.17519 | 0.09649
135.3 | 11.275 | 41531.69 | 0.17553 | 0.0968
135.4 | 11.283 | 41522.46 | 0.17587 | 0.09711
135.5 | 11.292 | 41515.71 | 0.17621 | 0.09742
135.6 | 11.3 | 41509.66 | 0.17654 | 0.09773
135.7 | 11.309 | 41503.73 | 0.17688 | 0.09805
135.8 | 11.317 | 41498.55 | 0.17721 | 0.09836
135.9 | 11.325 | 41495.71 | 0.17755 | 0.09867
136 | 11.333 | 41490.51 | 0.1779 | 0.09899
136.1 | 11.342 | 41485.91 | 0.17824 | 0.09931
136.2 | 11.35 | 41475.62 | 0.17858 | 0.09963
136.3 | 11.358 | 41457.74 | 0.17892 | 0.09995
136.4 | 11.367 | 41450.33 | 0.17926 | 0.10027
136.5 | 11.375 | 41435.55 | 0.17959 | 0.10059
136.6 | 11.384 | 41397.02 | 0.17993 | 0.10092
136.7 | 11.392 | 41367.23 | 0.18027 | 0.10123
136.8 | 11.4 | 41347.54 | 0.1806 | 0.10155
136.9 | 11.408 | 41327.38 | 0.18094 | 0.10186
137 | 11.417 | 41305.94 | 0.18128 | 0.10219
137.1 | 11.425 | 41293.64 | 0.18161 | 0.10251
137.2 | 11.433 | 41276.58 | 0.18196 | 0.10284
137.3 | 11.442 | 41267.27 | 0.1823 | 0.10317
137.4 | 11.45 | 41250.55 | 0.18264 | 0.10349
137.5 | 11.458 | 41233.85 | 0.18297 | 0.10381
137.6 | 11.467 | 41223.01 | 0.18331 | 0.10414
137.7 | 11.475 | 41203.54 | 0.18365 | 0.10448
137.8 | 11.484 | 41179.42 | 0.18399 | 0.10481
137.9 | 11.492 | 41164.47 | 0.18433 | 0.10513
138 | 11.5 | 41142.42 | 0.18466 | 0.10546
138.1 | 11.508 | 41124.37 | 0.185 | 0.10579
138.2 | 11.517 | 41112.77 | 0.18535 | 0.10613
138.3 | 11.525 | 41087.55 | 0.18569 | 0.10647
138.4 | 11.533 | 41071.62 | 0.18603 | 0.10681
138.5 | 11.542 | 41056.59 | 0.18637 | 0.10714
138.6 | 11.55 | 41040.12 | 0.18671 | 0.10747
138.7 | 11.558 | 41026.13 | 0.18705 | 0.10781
138.8 | 11.567 | 41013.68 | 0.18739 | 0.10814
138.9 | 11.575 | 41002.99 | 0.18773 | 0.10848
139 | 11.583 | 40979.24 | 0.18807 | 0.10881
139.1 | 11.592 | 40961.39 | 0.18841 | 0.10914
139.2 | 11.6 | 40950.05 | 0.18875 | 0.10947
139.3 | 11.608 | 40938.55 | 0.18909 | 0.10981
139.4 | 11.617 | 40928.88 | 0.18943 | 0.11014
139.5 | 11.625 | 40919.46 | 0.18977 | 0.11047
139.6 | 11.633 | 40905.89 | 0.19011 | 0.1108
139.7 | 11.642 | 40898.18 | 0.19044 | 0.11112
139.8 | 11.65 | 40893.99 | 0.19078 | 0.11146
139.9 | 11.659 | 40886.39 | 0.19113 | 0.11179
140 | 11.667 | 40878.98 | 0.19147 | 0.11212
140.1 | 11.675 | 40873.46 | 0.19181 | 0.11246
140.2 | 11.683 | 40865.63 | 0.19215 | 0.11279
140.3 | 11.692 | 40860.42 | 0.19249 | 0.11313
140.4 | 11.7 | 40853.64 | 0.19284 | 0.11347
140.5 | 11.708 | 40841.79 | 0.19319 | 0.11382
140.6 | 11.717 | 40821.64 | 0.19353 | 0.11416
140.7 | 11.725 | 40801.73 | 0.19386 | 0.1145
140.8 | 11.733 | 40765.54 | 0.19421 | 0.11485
140.9 | 11.742 | 40744.75 | 0.19455 | 0.11519
141 | 11.75 | 40716.61 | 0.19489 | 0.11553
141.1 | 11.758 | 40696.68 | 0.19523 | 0.11588
141.2 | 11.767 | 40678.13 | 0.19557 | 0.11622
141.3 | 11.775 | 40659.64 | 0.19592 | 0.11656
141.4 | 11.783 | 40635.3 | 0.19626 | 0.1169
141.5 | 11.792 | 40617.2 | 0.1966 | 0.11726
141.6 | 11.8 | 40583.96 | 0.19695 | 0.11761
141.7 | 11.808 | 40551.22 | 0.19729 | 0.11796
141.8 | 11.817 | 40530.2 | 0.19764 | 0.1183
141.9 | 11.825 | 40515.37 | 0.19797 | 0.11864
142 | 11.833 | 40502.34 | 0.19831 | 0.11899
142.1 | 11.842 | 40492.95 | 0.19866 | 0.11934
142.2 | 11.85 | 40476.93 | 0.199 | 0.11969
142.3 | 11.858 | 40465.16 | 0.19934 | 0.12004
142.4 | 11.867 | 40457.26 | 0.19969 | 0.12039
142.5 | 11.875 | 40447.01 | 0.20003 | 0.12075
142.6 | 11.883 | 40431.28 | 0.20038 | 0.12111
142.7 | 11.892 | 40415.48 | 0.20072 | 0.12146
142.8 | 11.9 | 40400.99 | 0.20107 | 0.12181
142.9 | 11.908 | 40384.95 | 0.20141 | 0.12217
143 | 11.917 | 40371.43 | 0.20175 | 0.12253
143.1 | 11.925 | 40354.75 | 0.2021 | 0.12288
143.2 | 11.934 | 40335.9 | 0.20244 | 0.12324
143.3 | 11.942 | 40317.2 | 0.20278 | 0.12359
143.4 | 11.95 | 40301.02 | 0.20312 | 0.12394
143.5 | 11.958 | 40289.2 | 0.20347 | 0.12429
143.6 | 11.967 | 40276.28 | 0.20382 | 0.12465
143.7 | 11.975 | 40259.42 | 0.20416 | 0.12502
143.8 | 11.983 | 40238.09 | 0.20451 | 0.12537
143.9 | 11.992 | 40214.68 | 0.20485 | 0.12573
144 | 12 | 40194.54 | 0.20519 | 0.12609
144.1 | 12.008 | 40169.39 | 0.20554 | 0.12644
144.2 | 12.017 | 40150.76 | 0.20588 | 0.1268
144.3 | 12.025 | 40131.53 | 0.20622 | 0.12716
144.4 | 12.033 | 40111.38 | 0.20656 | 0.12751
144.5 | 12.042 | 40095.74 | 0.2069 | 0.12787
144.6 | 12.05 | 40087.17 | 0.20724 | 0.12823
144.7 | 12.058 | 40077.67 | 0.20759 | 0.12859
144.8 | 12.067 | 40067.08 | 0.20793 | 0.12895
144.9 | 12.075 | 40047.55 | 0.20828 | 0.12931
145 | 12.083 | 40021.19 | 0.20862 | 0.12967
145.1 | 12.092 | 40002.89 | 0.20896 | 0.13003
145.2 | 12.1 | 39965.29 | 0.20931 | 0.1304
145.3 | 12.108 | 39931.66 | 0.20966 | 0.13076
145.4 | 12.117 | 39917.99 | 0.21 | 0.13112
145.5 | 12.125 | 39908.38 | 0.21034 | 0.13148
145.6 | 12.133 | 39896.27 | 0.21068 | 0.13184
145.7 | 12.142 | 39887.91 | 0.21103 | 0.13221
145.8 | 12.15 | 39876.77 | 0.21138 | 0.13258
145.9 | 12.158 | 39856.05 | 0.21173 | 0.13295
146 | 12.167 | 39833.12 | 0.21207 | 0.13331
146.1 | 12.175 | 39814.14 | 0.21242 | 0.13368
146.2 | 12.183 | 39792.99 | 0.21276 | 0.13404
146.3 | 12.192 | 39768.47 | 0.2131 | 0.13442
146.4 | 12.2 | 39744.98 | 0.21345 | 0.13479
146.5 | 12.208 | 39707.14 | 0.2138 | 0.13516
146.6 | 12.217 | 39680.12 | 0.21414 | 0.13552
146.7 | 12.225 | 39663.84 | 0.21448 | 0.13589
146.8 | 12.233 | 39642.13 | 0.21483 | 0.13626
146.9 | 12.242 | 39613.55 | 0.21518 | 0.13664
147 | 12.25 | 39587.68 | 0.21552 | 0.13701
147.1 | 12.258 | 39565.43 | 0.21587 | 0.13738
147.2 | 12.267 | 39518.47 | 0.21621 | 0.13775
147.3 | 12.275 | 39490.27 | 0.21656 | 0.13812
147.4 | 12.284 | 39465.68 | 0.2169 | 0.13849
147.5 | 12.292 | 39444.06 | 0.21725 | 0.13887
147.6 | 12.3 | 39421.58 | 0.2176 | 0.13924
147.7 | 12.308 | 39406.78 | 0.21794 | 0.13962
147.8 | 12.317 | 39397.93 | 0.21829 | 0.13999
147.9 | 12.325 | 39387.85 | 0.21863 | 0.14037
148 | 12.334 | 39381.16 | 0.21898 | 0.14075
148.1 | 12.342 | 39375.79 | 0.21933 | 0.14113
148.2 | 12.35 | 39368.99 | 0.21968 | 0.14151
148.3 | 12.358 | 39357.32 | 0.22002 | 0.14188
148.4 | 12.367 | 39349.4 | 0.22036 | 0.14226
148.5 | 12.375 | 39323.01 | 0.22072 | 0.14264
148.6 | 12.384 | 39294.56 | 0.22106 | 0.14302
148.7 | 12.392 | 39272.17 | 0.22141 | 0.1434
148.8 | 12.4 | 39250.54 | 0.22176 | 0.14379
148.9 | 12.408 | 39235.14 | 0.2221 | 0.14416
149 | 12.417 | 39214.04 | 0.22246 | 0.14455
149.1 | 12.425 | 39180.64 | 0.22281 | 0.14494
149.2 | 12.433 | 39146.66 | 0.22315 | 0.14532
149.3 | 12.442 | 39123.18 | 0.2235 | 0.1457
149.4 | 12.45 | 39100.05 | 0.22385 | 0.14608
149.5 | 12.459 | 39078.75 | 0.22419 | 0.14645
149.6 | 12.467 | 39058.93 | 0.22453 | 0.14683
149.7 | 12.475 | 39044.48 | 0.22488 | 0.14721
149.8 | 12.483 | 39028.61 | 0.22522 | 0.14759
149.9 | 12.492 | 39005.57 | 0.22557 | 0.14796
150 | 12.5 | 38977.52 | 0.22592 | 0.14835
150.1 | 12.509 | 38938.64 | 0.22627 | 0.14873
150.2 | 12.517 | 38904.54 | 0.22662 | 0.1491
150.3 | 12.525 | 38884.78 | 0.22697 | 0.14948
150.4 | 12.534 | 38871.49 | 0.22731 | 0.14985
150.5 | 12.542 | 38857.01 | 0.22766 | 0.15023
150.6 | 12.55 | 38849.35 | 0.22801 | 0.1506
150.7 | 12.559 | 38838.16 | 0.22836 | 0.15095
150.8 | 12.567 | 38824.4 | 0.2287 | 0.15131
150.9 | 12.575 | 38807.71 | 0.22906 | 0.15169
151 | 12.583 | 38788.98 | 0.22941 | 0.15207
151.1 | 12.592 | 38772.01 | 0.22975 | 0.15245
151.2 | 12.6 | 38741.61 | 0.2301 | 0.15283
151.3 | 12.608 | 38707.47 | 0.23046 | 0.15321
151.4 | 12.617 | 38667.86 | 0.2308 | 0.15358
151.5 | 12.625 | 38639.96 | 0.23115 | 0.15395
151.6 | 12.633 | 38626.95 | 0.23149 | 0.15434
151.7 | 12.642 | 38606.43 | 0.23185 | 0.15472
151.8 | 12.65 | 38563.56 | 0.23219 | 0.15511
151.9 | 12.658 | 38525.63 | 0.23254 | 0.15548
152 | 12.667 | 38482.35 | 0.23288 | 0.15586
152.1 | 12.675 | 38454.58 | 0.23323 | 0.15624
152.2 | 12.684 | 38433.11 | 0.23358 | 0.15663
152.3 | 12.692 | 38417.15 | 0.23393 | 0.15701
152.4 | 12.7 | 38402.74 | 0.23428 | 0.15739
152.5 | 12.708 | 38387.84 | 0.23462 | 0.15777
152.6 | 12.717 | 38372.75 | 0.23496 | 0.15815
152.7 | 12.725 | 38363.15 | 0.23531 | 0.15853
152.8 | 12.733 | 38345.17 | 0.23566 | 0.15892
152.9 | 12.742 | 38327.5 | 0.23601 | 0.15931
153 | 12.75 | 38305.03 | 0.23636 | 0.1597
153.1 | 12.758 | 38274.94 | 0.2367 | 0.16008
153.2 | 12.767 | 38243.81 | 0.23705 | 0.16046
153.3 | 12.775 | 38216.11 | 0.2374 | 0.16085
153.4 | 12.783 | 38197.83 | 0.23774 | 0.16124
153.5 | 12.792 | 38180.06 | 0.23809 | 0.16163
153.6 | 12.8 | 38140.8 | 0.23844 | 0.16202
153.7 | 12.808 | 38107.64 | 0.23879 | 0.16241
153.8 | 12.817 | 38067.46 | 0.23914 | 0.1628
153.9 | 12.825 | 38023.43 | 0.23948 | 0.16319
154 | 12.833 | 37993.32 | 0.23983 | 0.16356
154.1 | 12.842 | 37977.37 | 0.24017 | 0.16395
154.2 | 12.85 | 37960.72 | 0.24053 | 0.16434
154.3 | 12.858 | 37946.26 | 0.24088 | 0.16472
154.4 | 12.867 | 37923.04 | 0.24123 | 0.1651
154.5 | 12.875 | 37883.09 | 0.24159 | 0.16548
154.6 | 12.883 | 37856.66 | 0.24194 | 0.16586
154.7 | 12.892 | 37845.73 | 0.24229 | 0.16624
154.8 | 12.9 | 37835.68 | 0.24263 | 0.16663
154.9 | 12.909 | 37825.24 | 0.24298 | 0.16701
155 | 12.917 | 37812.56 | 0.24333 | 0.1674
155.1 | 12.925 | 37801.04 | 0.24368 | 0.1678
155.2 | 12.933 | 37776.42 | 0.24403 | 0.16819
155.3 | 12.942 | 37754.59 | 0.24438 | 0.16858
155.4 | 12.95 | 37733.28 | 0.24473 | 0.16897
155.5 | 12.958 | 37704.26 | 0.24508 | 0.16937
155.6 | 12.967 | 37659.24 | 0.24544 | 0.16976
155.7 | 12.975 | 37622.65 | 0.24578 | 0.17015
155.8 | 12.983 | 37595.55 | 0.24614 | 0.17054
155.9 | 12.992 | 37566.3 | 0.24648 | 0.17093
156 | 13 | 37524.17 | 0.24683 | 0.17132
156.1 | 13.009 | 37487.74 | 0.24719 | 0.17172
156.2 | 13.017 | 37446.15 | 0.24754 | 0.17211
156.3 | 13.025 | 37419.61 | 0.24789 | 0.17251
156.4 | 13.033 | 37401.44 | 0.24824 | 0.17291
156.5 | 13.042 | 37375.26 | 0.2486 | 0.17331
156.6 | 13.05 | 37352.23 | 0.24895 | 0.17371
156.7 | 13.059 | 37340.34 | 0.24931 | 0.17411
156.8 | 13.067 | 37325.84 | 0.24966 | 0.17451
156.9 | 13.075 | 37313.36 | 0.25 | 0.17491
157 | 13.084 | 37301.43 | 0.25036 | 0.17531
157.1 | 13.092 | 37268.03 | 0.25071 | 0.17571
157.2 | 13.1 | 37235.71 | 0.25106 | 0.17612
157.3 | 13.108 | 37201 | 0.25141 | 0.17652
157.4 | 13.117 | 37163.07 | 0.25176 | 0.17692
157.5 | 13.125 | 37122.65 | 0.25211 | 0.17732
157.6 | 13.134 | 37085.01 | 0.25247 | 0.17772
157.7 | 13.142 | 37053.3 | 0.25282 | 0.17813
157.8 | 13.15 | 37018.13 | 0.25317 | 0.17853
157.9 | 13.158 | 36992.09 | 0.25352 | 0.17893
158 | 13.167 | 36971.67 | 0.25387 | 0.17933
158.1 | 13.175 | 36946.17 | 0.25423 | 0.17974
158.2 | 13.183 | 36924.88 | 0.25458 | 0.18014
158.3 | 13.192 | 36897.45 | 0.25493 | 0.18054
158.4 | 13.2 | 36862.84 | 0.25528 | 0.18094
158.5 | 13.208 | 36840.49 | 0.25564 | 0.18135
158.6 | 13.217 | 36825.43 | 0.25598 | 0.18175
158.7 | 13.225 | 36806.96 | 0.25634 | 0.18216
158.8 | 13.233 | 36784.96 | 0.25669 | 0.18257
158.9 | 13.242 | 36766.37 | 0.25704 | 0.18297
159 | 13.25 | 36738.57 | 0.25739 | 0.18337
159.1 | 13.258 | 36706.36 | 0.25775 | 0.18378
159.2 | 13.267 | 36670.5 | 0.25809 | 0.18418
159.3 | 13.275 | 36631.25 | 0.25845 | 0.18459
159.4 | 13.283 | 36586.16 | 0.25881 | 0.185
159.5 | 13.292 | 36547.63 | 0.25916 | 0.18541
159.6 | 13.3 | 36516.51 | 0.25951 | 0.18581
159.7 | 13.308 | 36481.92 | 0.25987 | 0.18621
159.8 | 13.317 | 36431.98 | 0.26023 | 0.18662
159.9 | 13.325 | 36394.34 | 0.26058 | 0.18703
160 | 13.333 | 36358.3 | 0.26093 | 0.18743
160.1 | 13.342 | 36338.54 | 0.26128 | 0.18784
160.2 | 13.35 | 36317.72 | 0.26163 | 0.18823
160.3 | 13.359 | 36300.36 | 0.26198 | 0.18863
160.4 | 13.367 | 36284.51 | 0.26232 | 0.18902
160.5 | 13.375 | 36280.35 | 0.26268 | 0.18942
160.6 | 13.383 | 36274.39 | 0.26303 | 0.18981
160.7 | 13.392 | 36249.55 | 0.26338 | 0.19022
160.8 | 13.4 | 36199.36 | 0.26374 | 0.19062
160.9 | 13.408 | 36159.54 | 0.26409 | 0.19102
161 | 13.417 | 36129.91 | 0.26445 | 0.19141
161.1 | 13.425 | 36105.89 | 0.26481 | 0.19181
161.2 | 13.433 | 36072.86 | 0.26516 | 0.19221
161.3 | 13.442 | 36038.44 | 0.26551 | 0.19262
161.4 | 13.45 | 36004.37 | 0.26586 | 0.19302
161.5 | 13.459 | 35966.4 | 0.26621 | 0.19344
161.6 | 13.467 | 35938.33 | 0.26657 | 0.19386
161.7 | 13.475 | 35914.14 | 0.26692 | 0.19427
161.8 | 13.483 | 35874.63 | 0.26728 | 0.19469
161.9 | 13.492 | 35833.79 | 0.26764 | 0.1951
162 | 13.5 | 35807.35 | 0.26799 | 0.19551
162.1 | 13.508 | 35793.58 | 0.26834 | 0.19591
162.2 | 13.517 | 35772.54 | 0.2687 | 0.19631
162.3 | 13.525 | 35737.12 | 0.26905 | 0.19671
162.4 | 13.534 | 35697.39 | 0.2694 | 0.19712
162.5 | 13.542 | 35654.11 | 0.26976 | 0.19752
162.6 | 13.55 | 35624.86 | 0.27011 | 0.19792
162.7 | 13.558 | 35594 | 0.27046 | 0.19832
162.8 | 13.567 | 35545.54 | 0.27082 | 0.19873
162.9 | 13.575 | 35527.2 | 0.27118 | 0.19913
163 | 13.584 | 35492.18 | 0.27153 | 0.19953
163.1 | 13.592 | 35448.52 | 0.27189 | 0.19993
163.2 | 13.6 | 35401.64 | 0.27225 | 0.20028
163.3 | 13.608 | 35373.69 | 0.2726 | 0.20066
163.4 | 13.617 | 35351.77 | 0.27296 | 0.20105
163.5 | 13.625 | 35325.67 | 0.27331 | 0.20145
163.6 | 13.634 | 35293.6 | 0.27367 | 0.20184
163.7 | 13.642 | 35261.48 | 0.27403 | 0.20224
163.8 | 13.65 | 35232.96 | 0.27439 | 0.20264
163.9 | 13.658 | 35204.96 | 0.27474 | 0.20304
164 | 13.667 | 35160.57 | 0.2751 | 0.20345
164.1 | 13.675 | 35131.11 | 0.27547 | 0.20386
164.2 | 13.683 | 35095.2 | 0.27582 | 0.20427
164.3 | 13.692 | 35059.69 | 0.27618 | 0.20468
164.4 | 13.7 | 35006.17 | 0.27654 | 0.20508
164.5 | 13.708 | 34960.7 | 0.27689 | 0.20548
164.6 | 13.717 | 34920.54 | 0.27726 | 0.20589
164.7 | 13.725 | 34876.97 | 0.27761 | 0.20629
164.8 | 13.733 | 34855.67 | 0.27796 | 0.2067
164.9 | 13.742 | 34831.26 | 0.27833 | 0.20711
165 | 13.75 | 34804.63 | 0.27868 | 0.20752
165.1 | 13.758 | 34776.13 | 0.27904 | 0.20793
165.2 | 13.767 | 34753.12 | 0.27941 | 0.20835
165.3 | 13.775 | 34723.38 | 0.27976 | 0.20876
165.4 | 13.783 | 34700.66 | 0.28012 | 0.20916
165.5 | 13.792 | 34673.35 | 0.28048 | 0.20957
165.6 | 13.8 | 34647.32 | 0.28083 | 0.20998
165.7 | 13.808 | 34609.31 | 0.28119 | 0.21038
165.8 | 13.817 | 34563.47 | 0.28155 | 0.21079
165.9 | 13.825 | 34516.22 | 0.2819 | 0.2112
166 | 13.833 | 34468.03 | 0.28226 | 0.2116
166.1 | 13.842 | 34404.02 | 0.28262 | 0.21201
166.2 | 13.85 | 34362.75 | 0.28298 | 0.21241
166.3 | 13.858 | 34318.15 | 0.28334 | 0.21282
166.4 | 13.867 | 34264.71 | 0.2837 | 0.21323
166.5 | 13.875 | 34222.35 | 0.28406 | 0.21363
166.6 | 13.883 | 34195.66 | 0.28442 | 0.21403
166.7 | 13.892 | 34168.12 | 0.28478 | 0.21443
166.8 | 13.9 | 34125.1 | 0.28514 | 0.21484
166.9 | 13.908 | 34076.46 | 0.28551 | 0.21526
167 | 13.917 | 34056.12 | 0.28587 | 0.21567
167.1 | 13.925 | 34025.92 | 0.28623 | 0.21608
167.2 | 13.933 | 33977.35 | 0.2866 | 0.2165
167.3 | 13.942 | 33929.5 | 0.28697 | 0.21691
167.4 | 13.95 | 33880.52 | 0.28733 | 0.21732
167.5 | 13.958 | 33826.5 | 0.2877 | 0.21774
167.6 | 13.967 | 33753.57 | 0.28807 | 0.21817
167.7 | 13.975 | 33706.03 | 0.28846 | 0.21862
167.8 | 13.984 | 33620.07 | 0.28886 | 0.21909
167.884 | 13.991 | 32535.76 | 0.29009 | 0.21879
167.886 | 13.991 | 31528.46 | 0.29113 | 0.21859
167.888 | 13.991 | 30181.94 | 0.29252 | 0.21924
167.89 | 13.991 | 28624.64 | 0.29393 | 0.22087
167.892 | 13.992 | 26925.11 | 0.29502 | 0.2233
167.894 | 13.992 | 25109.04 | 0.29553 | 0.22638
167.896 | 13.992 | 23211.05 | 0.29535 | 0.23019
167.898 | 13.992 | 21277.37 | 0.29449 | 0.23474

## Steel1
Specimen label | 1018 Steel_1
End date | Sunday, February 04, 2018
Diameter | 12.77 | mm
Final diameter | 8.54 | mm
Final length | 59.2 | mm
Axial gauge length | 25 | mm
Transverse gauge length | 12.76 | mm
Crosshead Rate | 5 | mm/min
Time | Extension | Load | Axial Strain | Transverse Strain
(s) | (mm) | (N) | (mm/mm) | (mm/mm)
0 | 0 | 0.16 | 0 | 0
0.1 | 0.004 | 37.96 | 0 | 0
0.2 | 0.014 | 405.69 | 2e-05 | 1e-05
0.3 | 0.025 | 778.33 | 2e-05 | 1e-05
0.4 | 0.034 | 857.28 | 3e-05 | 1e-05
0.5 | 0.042 | 901.11 | 3e-05 | 1e-05
0.6 | 0.05 | 922.45 | 3e-05 | 1e-05
0.7 | 0.059 | 980.34 | 3e-05 | 1e-05
0.8 | 0.067 | 1034 | 3e-05 | 1e-05
0.9 | 0.075 | 1075.78 | 4e-05 | 1e-05
1 | 0.084 | 1132.59 | 4e-05 | 1e-05
1.1 | 0.092 | 1210.77 | 4e-05 | 1e-05
1.2 | 0.1 | 1263.1 | 4e-05 | 1e-05
1.3 | 0.109 | 1315.29 | 5e-05 | 1e-05
1.4 | 0.117 | 1375.66 | 5e-05 | 1e-05
1.5 | 0.125 | 1405.9 | 5e-05 | 1e-05
1.6 | 0.134 | 1449.96 | 5e-05 | 2e-05
1.7 | 0.142 | 1503.9 | 5e-05 | 1e-05
1.8 | 0.15 | 1557.44 | 5e-05 | 2e-05
1.9 | 0.159 | 1610.28 | 5e-05 | 2e-05
2 | 0.167 | 1665.8 | 6e-05 | 2e-05
2.1 | 0.175 | 1733.65 | 6e-05 | 2e-05
2.2 | 0.183 | 1792.74 | 6e-05 | 2e-05
2.3 | 0.192 | 1830.86 | 7e-05 | 2e-05
2.4 | 0.2 | 1871.4 | 7e-05 | 2e-05
2.5 | 0.209 | 1909.25 | 7e-05 | 2e-05
2.6 | 0.217 | 1959.4 | 7e-05 | 2e-05
2.7 | 0.225 | 2037.12 | 8e-05 | 2e-05
2.8 | 0.234 | 2081.75 | 8e-05 | 2e-05
2.9 | 0.242 | 2151.25 | 8e-05 | 2e-05
3 | 0.25 | 2224.42 | 9e-05 | 2e-05
3.1 | 0.259 | 2286.7 | 9e-05 | 2e-05
3.2 | 0.267 | 2326.23 | 9e-05 | 2e-05
3.3 | 0.275 | 2386.17 | 0.0001 | 2e-05
3.4 | 0.283 | 2428.99 | 0.0001 | 2e-05
3.5 | 0.292 | 2471.15 | 0.0001 | 2e-05
3.6 | 0.3 | 2503.01 | 0.0001 | 2e-05
3.7 | 0.309 | 2539.99 | 0.00011 | 2e-05
3.8 | 0.317 | 2621.96 | 0.00011 | 2e-05
3.9 | 0.325 | 2712.68 | 0.00011 | 2e-05
4 | 0.334 | 2800.3 | 0.00012 | 2e-05
4.1 | 0.342 | 2854.87 | 0.00012 | 2e-05
4.2 | 0.35 | 2898.71 | 0.00012 | 3e-05
4.3 | 0.359 | 2959.13 | 0.00013 | 3e-05
4.4 | 0.367 | 3003.69 | 0.00013 | 3e-05
4.5 | 0.375 | 3066.85 | 0.00013 | 3e-05
4.6 | 0.384 | 3105.36 | 0.00014 | 3e-05
4.7 | 0.392 | 3175.13 | 0.00014 | 3e-05
4.8 | 0.4 | 3262.24 | 0.00014 | 3e-05
4.9 | 0.409 | 3320.04 | 0.00014 | 3e-05
5 | 0.417 | 3401.66 | 0.00015 | 3e-05
5.1 | 0.425 | 3465.02 | 0.00015 | 3e-05
5.2 | 0.434 | 3513.8 | 0.00015 | 3e-05
5.3 | 0.442 | 3570.84 | 0.00015 | 3e-05
5.4 | 0.45 | 3658.54 | 0.00016 | 3e-05
5.5 | 0.459 | 3752.61 | 0.00016 | 3e-05
5.6 | 0.467 | 3850.16 | 0.00017 | 3e-05
5.7 | 0.475 | 3937.12 | 0.00017 | 3e-05
5.8 | 0.484 | 3978.05 | 0.00018 | 4e-05
5.9 | 0.492 | 4029.44 | 0.00018 | 4e-05
6 | 0.5 | 4115.08 | 0.00018 | 4e-05
6.1 | 0.508 | 4190.21 | 0.00018 | 4e-05
6.2 | 0.517 | 4285.7 | 0.00019 | 4e-05
6.3 | 0.525 | 4363.79 | 0.00019 | 4e-05
6.4 | 0.534 | 4449.87 | 0.00019 | 4e-05
6.5 | 0.542 | 4496.6 | 0.0002 | 4e-05
6.6 | 0.55 | 4554.4 | 0.0002 | 4e-05
6.7 | 0.558 | 4631.92 | 0.0002 | 4e-05
6.8 | 0.567 | 4771.1 | 0.00021 | 4e-05
6.9 | 0.575 | 4889.47 | 0.00021 | 4e-05
7 | 0.584 | 4970.57 | 0.00021 | 4e-05
7.1 | 0.592 | 5013.44 | 0.00022 | 4e-05
7.2 | 0.6 | 5078.86 | 0.00022 | 4e-05
7.3 | 0.609 | 5158.68 | 0.00022 | 4e-05
7.4 | 0.617 | 5281.34 | 0.00023 | 5e-05
7.5 | 0.625 | 5388.78 | 0.00023 | 5e-05
7.6 | 0.634 | 5489.5 | 0.00024 | 5e-05
7.7 | 0.642 | 5555.91 | 0.00024 | 5e-05
7.8 | 0.65 | 5611.79 | 0.00024 | 5e-05
7.9 | 0.659 | 5725.22 | 0.00025 | 5e-05
8 | 0.667 | 5841.27 | 0.00025 | 5e-05
8.1 | 0.675 | 5929.36 | 0.00026 | 5e-05
8.2 | 0.683 | 6004.73 | 0.00026 | 5e-05
8.3 | 0.692 | 6090.78 | 0.00027 | 5e-05
8.4 | 0.7 | 6205.6 | 0.00027 | 5e-05
8.5 | 0.709 | 6334 | 0.00027 | 5e-05
8.6 | 0.717 | 6427.11 | 0.00028 | 6e-05
8.7 | 0.725 | 6510.92 | 0.00028 | 6e-05
8.8 | 0.733 | 6550.36 | 0.00028 | 6e-05
8.9 | 0.742 | 6656.94 | 0.00029 | 6e-05
9 | 0.75 | 6800.78 | 0.0003 | 6e-05
9.1 | 0.759 | 6951.99 | 0.0003 | 6e-05
9.2 | 0.767 | 7060.17 | 0.00031 | 6e-05
9.3 | 0.775 | 7101.32 | 0.00031 | 6e-05
9.4 | 0.783 | 7198.51 | 0.00031 | 6e-05
9.5 | 0.792 | 7292.21 | 0.00032 | 7e-05
9.6 | 0.8 | 7409.81 | 0.00032 | 7e-05
9.7 | 0.809 | 7518.38 | 0.00033 | 7e-05
9.8 | 0.817 | 7626.8 | 0.00033 | 7e-05
9.9 | 0.825 | 7728.14 | 0.00033 | 7e-05
10 | 0.834 | 7866.43 | 0.00034 | 7e-05
10.1 | 0.842 | 7973.71 | 0.00034 | 7e-05
10.2 | 0.85 | 8044.82 | 0.00035 | 7e-05
10.3 | 0.859 | 8131.61 | 0.00035 | 8e-05
10.4 | 0.867 | 8263.6 | 0.00035 | 8e-05
10.5 | 0.875 | 8428.16 | 0.00036 | 8e-05
10.6 | 0.884 | 8523.56 | 0.00037 | 8e-05
10.7 | 0.892 | 8628.83 | 0.00037 | 8e-05
10.8 | 0.9 | 8673.35 | 0.00037 | 8e-05
10.9 | 0.908 | 8786.58 | 0.00038 | 8e-05
11 | 0.917 | 8945 | 0.00038 | 8e-05
11.1 | 0.925 | 9101.45 | 0.00039 | 9e-05
11.2 | 0.933 | 9189.18 | 0.00039 | 9e-05
11.3 | 0.942 | 9305.42 | 0.00039 | 9e-05
11.4 | 0.95 | 9392.62 | 0.0004 | 9e-05
11.5 | 0.958 | 9492.92 | 0.00041 | 9e-05
11.6 | 0.967 | 9613.45 | 0.00041 | 9e-05
11.7 | 0.975 | 9715.75 | 0.00041 | 0.0001
11.8 | 0.984 | 9876.21 | 0.00042 | 0.0001
11.9 | 0.992 | 10030.83 | 0.00043 | 0.0001
12 | 1 | 10128.59 | 0.00043 | 0.0001
12.1 | 1.009 | 10171.93 | 0.00044 | 0.0001
12.2 | 1.017 | 10299.94 | 0.00044 | 0.0001
12.3 | 1.025 | 10435.77 | 0.00045 | 0.0001
12.4 | 1.033 | 10599.22 | 0.00045 | 0.0001
12.5 | 1.042 | 10707.78 | 0.00045 | 0.00011
12.6 | 1.05 | 10779.28 | 0.00045 | 0.00011
12.7 | 1.059 | 10912.89 | 0.00046 | 0.00011
12.8 | 1.067 | 11054.91 | 0.00045 | 0.00011
12.9 | 1.075 | 11182.08 | 0.00045 | 0.00011
13 | 1.083 | 11293.5 | 0.00046 | 0.00011
13.1 | 1.092 | 11438.3 | 0.00046 | 0.00011
13.2 | 1.1 | 11567.18 | 0.00047 | 0.00012
13.3 | 1.109 | 11658.04 | 0.00047 | 0.00012
13.4 | 1.117 | 11747.57 | 0.00048 | 0.00012
13.5 | 1.125 | 11894.09 | 0.00048 | 0.00012
13.6 | 1.133 | 12088.53 | 0.00049 | 0.00012
13.7 | 1.142 | 12209.98 | 0.00049 | 0.00012
13.8 | 1.15 | 12278.43 | 0.0005 | 0.00012
13.9 | 1.159 | 12400.88 | 0.0005 | 0.00012
14 | 1.167 | 12536.6 | 0.00051 | 0.00013
14.1 | 1.175 | 12697.02 | 0.00051 | 0.00013
14.2 | 1.183 | 12796.56 | 0.00052 | 0.00013
14.3 | 1.192 | 12931.55 | 0.00052 | 0.00013
14.4 | 1.2 | 13081.46 | 0.00053 | 0.00013
14.5 | 1.209 | 13200.93 | 0.00053 | 0.00013
14.6 | 1.217 | 13309.13 | 0.00054 | 0.00013
14.7 | 1.225 | 13455.88 | 0.00055 | 0.00013
14.8 | 1.233 | 13622.63 | 0.00055 | 0.00014
14.9 | 1.242 | 13731.41 | 0.00056 | 0.00014
15 | 1.25 | 13833.55 | 0.00056 | 0.00014
15.1 | 1.259 | 13960.46 | 0.00056 | 0.00014
15.2 | 1.267 | 14130.24 | 0.00057 | 0.00014
15.3 | 1.275 | 14278.68 | 0.00058 | 0.00014
15.4 | 1.284 | 14385.1 | 0.00058 | 0.00015
15.5 | 1.292 | 14510.31 | 0.00059 | 0.00015
15.6 | 1.3 | 14659.33 | 0.00059 | 0.00015
15.7 | 1.308 | 14808.83 | 0.00059 | 0.00015
15.8 | 1.317 | 14904.89 | 0.0006 | 0.00015
15.9 | 1.325 | 15074.78 | 0.0006 | 0.00015
16 | 1.334 | 15249.33 | 0.00061 | 0.00015
16.1 | 1.342 | 15341.88 | 0.00061 | 0.00015
16.2 | 1.35 | 15466.63 | 0.00062 | 0.00016
16.3 | 1.358 | 15602.17 | 0.00062 | 0.00016
16.4 | 1.367 | 15769.74 | 0.00063 | 0.00016
16.5 | 1.375 | 15880.73 | 0.00064 | 0.00016
16.6 | 1.384 | 16011.25 | 0.00064 | 0.00016
16.7 | 1.392 | 16205.16 | 0.00064 | 0.00016
16.8 | 1.4 | 16346.39 | 0.00065 | 0.00016
16.9 | 1.409 | 16436.77 | 0.00066 | 0.00017
17 | 1.417 | 16601.8 | 0.00066 | 0.00017
17.1 | 1.425 | 16744.62 | 0.00067 | 0.00017
17.2 | 1.434 | 16902.33 | 0.00067 | 0.00017
17.3 | 1.442 | 16972.69 | 0.00068 | 0.00017
17.4 | 1.45 | 17153.01 | 0.00068 | 0.00017
17.5 | 1.459 | 17319.82 | 0.00069 | 0.00018
17.6 | 1.467 | 17446.36 | 0.00069 | 0.00018
17.7 | 1.475 | 17603.19 | 0.0007 | 0.00018
17.8 | 1.483 | 17759.33 | 0.0007 | 0.00018
17.9 | 1.492 | 17895.08 | 0.00071 | 0.00018
18 | 1.5 | 17984.39 | 0.00071 | 0.00019
18.1 | 1.509 | 18174.83 | 0.00072 | 0.00019
18.2 | 1.517 | 18375.33 | 0.00073 | 0.00019
18.3 | 1.525 | 18442.49 | 0.00073 | 0.00019
18.4 | 1.533 | 18568.19 | 0.00074 | 0.00019
18.5 | 1.542 | 18744.18 | 0.00074 | 0.00019
18.6 | 1.55 | 18929.29 | 0.00075 | 0.00019
18.7 | 1.559 | 19060.64 | 0.00076 | 0.0002
18.8 | 1.567 | 19205.34 | 0.00076 | 0.0002
18.9 | 1.575 | 19363.75 | 0.00077 | 0.0002
19 | 1.583 | 19474.56 | 0.00077 | 0.0002
19.1 | 1.592 | 19642.43 | 0.00078 | 0.0002
19.2 | 1.6 | 19832.08 | 0.00078 | 0.0002
19.3 | 1.609 | 19965.92 | 0.00079 | 0.0002
19.4 | 1.617 | 20026.13 | 0.00079 | 0.00021
19.5 | 1.625 | 20212.49 | 0.0008 | 0.00021
19.6 | 1.633 | 20437.57 | 0.0008 | 0.00021
19.7 | 1.642 | 20567.7 | 0.00081 | 0.00021
19.8 | 1.65 | 20684.96 | 0.00081 | 0.00021
19.9 | 1.659 | 20850.89 | 0.00082 | 0.00022
20 | 1.667 | 20979.95 | 0.00083 | 0.00022
20.1 | 1.675 | 21117.1 | 0.00083 | 0.00022
20.2 | 1.683 | 21304.66 | 0.00084 | 0.00022
20.3 | 1.692 | 21469.98 | 0.00084 | 0.00022
20.4 | 1.7 | 21532.79 | 0.00085 | 0.00023
20.5 | 1.709 | 21726.88 | 0.00086 | 0.00023
20.6 | 1.717 | 21927.13 | 0.00086 | 0.00023
20.7 | 1.725 | 22083.73 | 0.00086 | 0.00023
20.8 | 1.734 | 22170.26 | 0.00087 | 0.00023
20.9 | 1.742 | 22340.77 | 0.00088 | 0.00023
21 | 1.75 | 22510.21 | 0.00088 | 0.00024
21.1 | 1.759 | 22653 | 0.00089 | 0.00024
21.2 | 1.767 | 22813.64 | 0.00089 | 0.00024
21.3 | 1.775 | 22944.16 | 0.0009 | 0.00024
21.4 | 1.784 | 23062.18 | 0.0009 | 0.00024
21.5 | 1.792 | 23260.51 | 0.00091 | 0.00024
21.6 | 1.8 | 23469.23 | 0.00092 | 0.00025
21.7 | 1.808 | 23596.29 | 0.00092 | 0.00025
21.8 | 1.817 | 23707.46 | 0.00093 | 0.00025
21.9 | 1.825 | 23878.14 | 0.00094 | 0.00025
22 | 1.834 | 24056.1 | 0.00094 | 0.00025
22.1 | 1.842 | 24178.11 | 0.00095 | 0.00025
22.2 | 1.85 | 24317.22 | 0.00095 | 0.00026
22.3 | 1.858 | 24497.51 | 0.00096 | 0.00026
22.4 | 1.867 | 24626.92 | 0.00096 | 0.00026
22.5 | 1.875 | 24809.29 | 0.00097 | 0.00026
22.6 | 1.883 | 24975.92 | 0.00097 | 0.00027
22.7 | 1.892 | 25135.52 | 0.00098 | 0.00027
22.8 | 1.9 | 25201.47 | 0.00099 | 0.00027
22.9 | 1.909 | 25414.53 | 0.001 | 0.00027
23 | 1.917 | 25595.28 | 0.001 | 0.00027
23.1 | 1.925 | 25699.16 | 0.00101 | 0.00027
23.2 | 1.934 | 25852.76 | 0.00101 | 0.00028
23.3 | 1.942 | 26026.19 | 0.00101 | 0.00028
23.4 | 1.95 | 26189.53 | 0.00102 | 0.00028
23.5 | 1.959 | 26329.99 | 0.00103 | 0.00028
23.6 | 1.967 | 26551.65 | 0.00104 | 0.00029
23.7 | 1.975 | 26668.75 | 0.00104 | 0.00029
23.8 | 1.983 | 26790.07 | 0.00105 | 0.00029
23.9 | 1.992 | 26972.55 | 0.00105 | 0.00029
24 | 2 | 27144.41 | 0.00106 | 0.00029
24.1 | 2.009 | 27237.62 | 0.00106 | 0.0003
24.2 | 2.017 | 27444.46 | 0.00107 | 0.0003
24.3 | 2.025 | 27634.15 | 0.00108 | 0.0003
24.4 | 2.033 | 27734.86 | 0.00108 | 0.0003
24.5 | 2.042 | 27901.82 | 0.00109 | 0.0003
24.6 | 2.05 | 28104.04 | 0.00109 | 0.00031
24.7 | 2.059 | 28248.62 | 0.0011 | 0.00031
24.8 | 2.067 | 28345.14 | 0.00111 | 0.00031
24.9 | 2.075 | 28534.25 | 0.00111 | 0.00031
25 | 2.083 | 28706.29 | 0.00112 | 0.00031
25.1 | 2.092 | 28847.96 | 0.00112 | 0.00031
25.2 | 2.1 | 29028.87 | 0.00113 | 0.00032
25.3 | 2.108 | 29170.74 | 0.00114 | 0.00032
25.4 | 2.117 | 29298.51 | 0.00114 | 0.00032
25.5 | 2.125 | 29485.31 | 0.00115 | 0.00032
25.6 | 2.133 | 29713.26 | 0.00116 | 0.00033
25.7 | 2.142 | 29785.65 | 0.00116 | 0.00033
25.8 | 2.15 | 29937.57 | 0.00117 | 0.00033
25.9 | 2.158 | 30118.36 | 0.00117 | 0.00033
26 | 2.167 | 30306.23 | 0.00118 | 0.00033
26.1 | 2.175 | 30435.96 | 0.00118 | 0.00033
26.2 | 2.184 | 30588.23 | 0.00119 | 0.00034
26.3 | 2.192 | 30763.54 | 0.0012 | 0.00034
26.4 | 2.2 | 30883.56 | 0.0012 | 0.00034
26.5 | 2.209 | 31101.79 | 0.00121 | 0.00034
26.6 | 2.217 | 31250.73 | 0.00122 | 0.00034
26.7 | 2.225 | 31339.71 | 0.00122 | 0.00035
26.8 | 2.233 | 31512.79 | 0.00122 | 0.00035
26.9 | 2.242 | 31760.97 | 0.00123 | 0.00035
27 | 2.25 | 31896.12 | 0.00124 | 0.00035
27.1 | 2.258 | 32014.4 | 0.00125 | 0.00035
27.2 | 2.267 | 32172.87 | 0.00125 | 0.00036
27.3 | 2.275 | 32352.64 | 0.00126 | 0.00036
27.4 | 2.284 | 32488.93 | 0.00126 | 0.00036
27.5 | 2.292 | 32676.15 | 0.00127 | 0.00036
27.6 | 2.3 | 32817.88 | 0.00128 | 0.00036
27.7 | 2.309 | 32939.12 | 0.00128 | 0.00037
27.8 | 2.317 | 33138.04 | 0.00129 | 0.00037
27.9 | 2.325 | 33334.34 | 0.00129 | 0.00037
28 | 2.334 | 33440.52 | 0.0013 | 0.00037
28.1 | 2.342 | 33574.03 | 0.00131 | 0.00037
28.2 | 2.35 | 33763.86 | 0.00131 | 0.00038
28.3 | 2.359 | 33930.94 | 0.00132 | 0.00038
28.4 | 2.367 | 34093.44 | 0.00132 | 0.00038
28.5 | 2.375 | 34240.16 | 0.00133 | 0.00038
28.6 | 2.384 | 34367.38 | 0.00133 | 0.00039
28.7 | 2.392 | 34504.17 | 0.00134 | 0.00039
28.8 | 2.4 | 34740.95 | 0.00134 | 0.00039
28.9 | 2.409 | 34909.28 | 0.00135 | 0.00039
29 | 2.417 | 34995.75 | 0.00136 | 0.00039
29.1 | 2.425 | 35146.82 | 0.00136 | 0.0004
29.2 | 2.433 | 35354.55 | 0.00137 | 0.0004
29.3 | 2.442 | 35495.66 | 0.00137 | 0.0004
29.4 | 2.45 | 35646.07 | 0.00138 | 0.0004
29.5 | 2.459 | 35805.23 | 0.00139 | 0.0004
29.6 | 2.467 | 35982.26 | 0.00139 | 0.0004
29.7 | 2.475 | 36131.07 | 0.0014 | 0.00041
29.8 | 2.484 | 36302.36 | 0.00141 | 0.00041
29.9 | 2.492 | 36483.52 | 0.00141 | 0.00041
30 | 2.5 | 36552.94 | 0.00142 | 0.00041
30.1 | 2.509 | 36757.64 | 0.00142 | 0.00041
30.2 | 2.517 | 36953.38 | 0.00143 | 0.00041
30.3 | 2.525 | 37060.73 | 0.00144 | 0.00042
30.4 | 2.534 | 37213.86 | 0.00144 | 0.00042
30.5 | 2.542 | 37391.5 | 0.00145 | 0.00042
30.6 | 2.55 | 37548.9 | 0.00145 | 0.00042
30.7 | 2.559 | 37685.72 | 0.00146 | 0.00043
30.8 | 2.567 | 37875.04 | 0.00147 | 0.00043
30.9 | 2.575 | 38031.11 | 0.00147 | 0.00043
31 | 2.584 | 38155.85 | 0.00148 | 0.00043
31.1 | 2.592 | 38359.14 | 0.00148 | 0.00043
31.2 | 2.6 | 38516.82 | 0.00149 | 0.00043
31.3 | 2.608 | 38628.25 | 0.0015 | 0.00044
31.4 | 2.617 | 38818.38 | 0.0015 | 0.00044
31.5 | 2.625 | 39011.74 | 0.00151 | 0.00044
31.6 | 2.634 | 39106.21 | 0.00151 | 0.00044
31.7 | 2.642 | 39284.45 | 0.00152 | 0.00044
31.8 | 2.65 | 39464.21 | 0.00153 | 0.00044
31.9 | 2.658 | 39590.59 | 0.00153 | 0.00045
32 | 2.667 | 39719.09 | 0.00154 | 0.00045
32.1 | 2.675 | 39930.75 | 0.00155 | 0.00045
32.2 | 2.684 | 40111.7 | 0.00155 | 0.00045
32.3 | 2.692 | 40255.57 | 0.00156 | 0.00045
32.4 | 2.7 | 40407.84 | 0.00156 | 0.00045
32.5 | 2.708 | 40566.7 | 0.00157 | 0.00046
32.6 | 2.717 | 40687.72 | 0.00157 | 0.00046
32.7 | 2.725 | 40892.6 | 0.00158 | 0.00046
32.8 | 2.734 | 41079.03 | 0.00159 | 0.00046
32.9 | 2.742 | 41153.68 | 0.00159 | 0.00046
33 | 2.75 | 41321.22 | 0.0016 | 0.00047
33.1 | 2.758 | 41507.8 | 0.0016 | 0.00047
33.2 | 2.767 | 41711.14 | 0.00161 | 0.00047
33.3 | 2.775 | 41812.91 | 0.00162 | 0.00047
33.4 | 2.784 | 41980.54 | 0.00162 | 0.00047
33.5 | 2.792 | 42150.36 | 0.00163 | 0.00047
33.6 | 2.8 | 42291.12 | 0.00163 | 0.00048
33.7 | 2.809 | 42494.35 | 0.00164 | 0.00048
33.8 | 2.817 | 42636.04 | 0.00165 | 0.00048
33.9 | 2.825 | 42708.72 | 0.00165 | 0.00048
34 | 2.833 | 42927.56 | 0.00166 | 0.00049
34.1 | 2.842 | 43184.39 | 0.00166 | 0.00049
34.2 | 2.85 | 43264.7 | 0.00167 | 0.00049
34.3 | 2.858 | 43388.16 | 0.00168 | 0.00049
34.4 | 2.867 | 43576.98 | 0.00168 | 0.00049
34.5 | 2.875 | 43740.69 | 0.00169 | 0.0005
34.6 | 2.884 | 43890.38 | 0.00169 | 0.0005
34.7 | 2.892 | 44084.18 | 0.0017 | 0.0005
34.8 | 2.9 | 44192.54 | 0.0017 | 0.0005
34.9 | 2.909 | 44347.86 | 0.00171 | 0.0005
35 | 2.917 | 44575.99 | 0.00172 | 0.00051
35.1 | 2.925 | 44748.93 | 0.00172 | 0.00051
35.2 | 2.934 | 44808.12 | 0.00173 | 0.00051
35.3 | 2.942 | 44998.82 | 0.00173 | 0.00051
35.4 | 2.95 | 45219.38 | 0.00174 | 0.00052
35.5 | 2.959 | 45318.41 | 0.00175 | 0.00052
35.6 | 2.967 | 45489.13 | 0.00175 | 0.00052
35.7 | 2.975 | 45617.19 | 0.00176 | 0.00052
35.8 | 2.984 | 45775.45 | 0.00177 | 0.00052
35.9 | 2.992 | 45966.15 | 0.00177 | 0.00053
36 | 3 | 46181.48 | 0.00177 | 0.00053
36.1 | 3.008 | 46298.88 | 0.00178 | 0.00053
36.2 | 3.017 | 46390.04 | 0.00179 | 0.00053
36.3 | 3.025 | 46629.14 | 0.0018 | 0.00053
36.4 | 3.034 | 46812.64 | 0.0018 | 0.00053
36.5 | 3.042 | 46901.4 | 0.00181 | 0.00054
36.6 | 3.05 | 47070.52 | 0.00181 | 0.00054
36.7 | 3.059 | 47260.76 | 0.00182 | 0.00054
36.8 | 3.067 | 47398.73 | 0.00183 | 0.00054
36.9 | 3.075 | 47573.48 | 0.00183 | 0.00055
37 | 3.084 | 47763.36 | 0.00184 | 0.00055
37.1 | 3.092 | 47846 | 0.00184 | 0.00055
37.2 | 3.1 | 48026.7 | 0.00185 | 0.00055
37.3 | 3.109 | 48233.54 | 0.00186 | 0.00055
37.4 | 3.117 | 48372.47 | 0.00186 | 0.00056
37.5 | 3.125 | 48509.42 | 0.00187 | 0.00056
37.6 | 3.134 | 48692.82 | 0.00187 | 0.00056
37.7 | 3.142 | 48875.86 | 0.00188 | 0.00056
37.8 | 3.15 | 48961.95 | 0.00189 | 0.00056
37.9 | 3.159 | 49187.64 | 0.00189 | 0.00057
38 | 3.167 | 49351.34 | 0.0019 | 0.00057
38.1 | 3.175 | 49425.77 | 0.0019 | 0.00057
38.2 | 3.183 | 49617.02 | 0.00191 | 0.00057
38.3 | 3.192 | 49817.23 | 0.00192 | 0.00057
38.4 | 3.2 | 49936.3 | 0.00192 | 0.00057
38.5 | 3.208 | 50102.66 | 0.00193 | 0.00058
38.6 | 3.217 | 50299.98 | 0.00194 | 0.00058
38.7 | 3.225 | 50439.47 | 0.00194 | 0.00058
38.8 | 3.233 | 50595.48 | 0.00194 | 0.00058
38.9 | 3.242 | 50771.89 | 0.00195 | 0.00058
39 | 3.25 | 50927.18 | 0.00196 | 0.00059
39.1 | 3.259 | 51033.89 | 0.00196 | 0.00059
39.2 | 3.267 | 51215.45 | 0.00197 | 0.00059
39.3 | 3.275 | 51417.55 | 0.00198 | 0.00059
39.4 | 3.283 | 51538.68 | 0.00198 | 0.00059
39.5 | 3.292 | 51695.62 | 0.00199 | 0.0006
39.6 | 3.3 | 51882.55 | 0.002 | 0.0006
39.7 | 3.309 | 52004.67 | 0.002 | 0.0006
39.8 | 3.317 | 52220.48 | 0.00201 | 0.0006
39.9 | 3.325 | 52396.2 | 0.00201 | 0.0006
40 | 3.333 | 52494.45 | 0.00202 | 0.0006
40.1 | 3.342 | 52636.95 | 0.00203 | 0.00061
40.2 | 3.35 | 52841.3 | 0.00203 | 0.00061
40.3 | 3.358 | 53046.1 | 0.00204 | 0.00061
40.4 | 3.367 | 53115.88 | 0.00204 | 0.00061
40.5 | 3.375 | 53283.28 | 0.00205 | 0.00061
40.6 | 3.383 | 53495.53 | 0.00206 | 0.00062
40.7 | 3.392 | 53627.93 | 0.00206 | 0.00062
40.8 | 3.4 | 53806.05 | 0.00207 | 0.00062
40.9 | 3.409 | 53963.05 | 0.00208 | 0.00062
41 | 3.417 | 54050.93 | 0.00208 | 0.00062
41.1 | 3.425 | 54253.8 | 0.00209 | 0.00062
41.2 | 3.434 | 54512.53 | 0.00209 | 0.00063
41.3 | 3.442 | 54600.46 | 0.0021 | 0.00063
41.4 | 3.45 | 54703.93 | 0.0021 | 0.00063
41.5 | 3.458 | 54906.15 | 0.00211 | 0.00063
41.6 | 3.467 | 55091.52 | 0.00211 | 0.00064
41.7 | 3.475 | 55221.35 | 0.00212 | 0.00064
41.8 | 3.484 | 55406.73 | 0.00213 | 0.00064
41.9 | 3.492 | 55548.19 | 0.00213 | 0.00064
42 | 3.5 | 55701.85 | 0.00214 | 0.00064
42.1 | 3.509 | 55921.36 | 0.00215 | 0.00065
42.2 | 3.517 | 56096.39 | 0.00215 | 0.00065
42.3 | 3.525 | 56143.48 | 0.00216 | 0.00065
42.4 | 3.534 | 56338.32 | 0.00217 | 0.00065
42.5 | 3.542 | 56583.64 | 0.00217 | 0.00066
42.6 | 3.55 | 56697.24 | 0.00218 | 0.00066
42.7 | 3.558 | 56836.53 | 0.00218 | 0.00066
42.8 | 3.567 | 56997.07 | 0.00219 | 0.00066
42.9 | 3.575 | 57171.78 | 0.0022 | 0.00066
43 | 3.584 | 57351.09 | 0.0022 | 0.00066
43.1 | 3.592 | 57538.54 | 0.00221 | 0.00067
43.2 | 3.6 | 57650.62 | 0.00221 | 0.00067
43.3 | 3.609 | 57757.95 | 0.00222 | 0.00067
43.4 | 3.617 | 57992.36 | 0.00223 | 0.00067
43.5 | 3.625 | 58166.97 | 0.00223 | 0.00067
43.6 | 3.634 | 58260.2 | 0.00224 | 0.00068
43.7 | 3.642 | 58416.68 | 0.00225 | 0.00068
43.8 | 3.65 | 58651.59 | 0.00225 | 0.00068
43.9 | 3.659 | 58769.18 | 0.00226 | 0.00068
44 | 3.667 | 58948.65 | 0.00227 | 0.00069
44.1 | 3.675 | 59133.79 | 0.00227 | 0.00069
44.2 | 3.684 | 59216.07 | 0.00228 | 0.00069
44.3 | 3.692 | 59404.94 | 0.00228 | 0.00069
44.4 | 3.7 | 59617.27 | 0.00229 | 0.00069
44.5 | 3.709 | 59740.54 | 0.0023 | 0.0007
44.6 | 3.717 | 59862.61 | 0.0023 | 0.0007
44.7 | 3.725 | 60074.48 | 0.00231 | 0.0007
44.8 | 3.733 | 60242.73 | 0.00231 | 0.0007
44.9 | 3.742 | 60347.62 | 0.00232 | 0.0007
45 | 3.75 | 60577.69 | 0.00233 | 0.00071
45.1 | 3.758 | 60726.34 | 0.00233 | 0.00071
45.2 | 3.767 | 60822.28 | 0.00234 | 0.00071
45.3 | 3.775 | 61050.06 | 0.00234 | 0.00071
45.4 | 3.783 | 61234.04 | 0.00235 | 0.00072
45.5 | 3.792 | 61325.02 | 0.00236 | 0.00072
45.6 | 3.8 | 61529.35 | 0.00236 | 0.00072
45.7 | 3.809 | 61733.05 | 0.00237 | 0.00072
45.8 | 3.817 | 61824.91 | 0.00238 | 0.00072
45.9 | 3.825 | 62017.38 | 0.00239 | 0.00073
46 | 3.833 | 62195.94 | 0.00239 | 0.00073
46.1 | 3.842 | 62302.41 | 0.0024 | 0.00073
46.2 | 3.85 | 62484.4 | 0.0024 | 0.00073
46.3 | 3.858 | 62682.71 | 0.00241 | 0.00074
46.4 | 3.867 | 62844.25 | 0.00242 | 0.00074
46.5 | 3.875 | 62965.82 | 0.00242 | 0.00074
46.6 | 3.884 | 63151.67 | 0.00243 | 0.00074
46.7 | 3.892 | 63337.31 | 0.00243 | 0.00074
46.8 | 3.9 | 63444.37 | 0.00244 | 0.00075
46.9 | 3.908 | 63647.08 | 0.00245 | 0.00075
47 | 3.917 | 63809.89 | 0.00245 | 0.00075
47.1 | 3.925 | 63925.41 | 0.00246 | 0.00075
47.2 | 3.933 | 64118.27 | 0.00247 | 0.00076
47.3 | 3.942 | 64374.71 | 0.00247 | 0.00076
47.4 | 3.95 | 64426.68 | 0.00248 | 0.00076
47.5 | 3.958 | 64594.07 | 0.00248 | 0.00076
47.6 | 3.967 | 64820.71 | 0.0025 | 0.00077
47.7 | 3.975 | 64927.36 | 0.0025 | 0.00077
47.8 | 3.984 | 65107.66 | 0.00251 | 0.00077
47.9 | 3.992 | 65268.26 | 0.00251 | 0.00077
48 | 4 | 65385.36 | 0.00252 | 0.00078
48.1 | 4.008 | 65547.65 | 0.00253 | 0.00078
48.2 | 4.017 | 65837.8 | 0.00253 | 0.00078
48.3 | 4.025 | 65932.1 | 0.00254 | 0.00078
48.4 | 4.034 | 66032.78 | 0.00255 | 0.00078
48.5 | 4.042 | 66237.16 | 0.00255 | 0.00079
48.6 | 4.05 | 66430.91 | 0.00256 | 0.00079
48.7 | 4.059 | 66536.41 | 0.00257 | 0.00079
48.8 | 4.067 | 66710.29 | 0.00258 | 0.0008
48.9 | 4.075 | 66867.83 | 0.00258 | 0.0008
49 | 4.084 | 67004.56 | 0.00259 | 0.0008
49.1 | 4.092 | 67243.49 | 0.00259 | 0.0008
49.2 | 4.1 | 67426.12 | 0.00261 | 0.00081
49.3 | 4.109 | 67490.02 | 0.00261 | 0.00081
49.4 | 4.117 | 67685.11 | 0.00262 | 0.00081
49.5 | 4.125 | 67911.41 | 0.00263 | 0.00082
49.6 | 4.134 | 68021.03 | 0.00263 | 0.00082
49.7 | 4.142 | 68152.01 | 0.00264 | 0.00082
49.8 | 4.15 | 68301.15 | 0.00265 | 0.00083
49.9 | 4.159 | 68505.38 | 0.00266 | 0.00083
50 | 4.167 | 68635.93 | 0.00267 | 0.00083
50.1 | 4.175 | 68844.4 | 0.00268 | 0.00084
50.2 | 4.183 | 68996.88 | 0.00269 | 0.00084
50.3 | 4.192 | 69084.04 | 0.0027 | 0.00085
50.4 | 4.2 | 69314.73 | 0.0027 | 0.00085
50.5 | 4.209 | 69509.41 | 0.00271 | 0.00086
50.6 | 4.217 | 69588.65 | 0.00272 | 0.00086
50.7 | 4.225 | 69746.2 | 0.00273 | 0.00086
50.8 | 4.234 | 69973.06 | 0.00274 | 0.00087
50.9 | 4.242 | 70085.4 | 0.00275 | 0.00087
51 | 4.25 | 70269.42 | 0.00276 | 0.00088
51.1 | 4.259 | 70445.93 | 0.00277 | 0.00088
51.2 | 4.267 | 70543.05 | 0.00278 | 0.00089
51.3 | 4.275 | 70692.09 | 0.00279 | 0.00089
51.4 | 4.284 | 70912.94 | 0.0028 | 0.0009
51.5 | 4.292 | 71078.7 | 0.00281 | 0.0009
51.6 | 4.3 | 71152.93 | 0.00282 | 0.00091
51.7 | 4.308 | 71347.81 | 0.00284 | 0.00091
51.8 | 4.317 | 71570.31 | 0.00284 | 0.00092
51.9 | 4.325 | 71646.6 | 0.00286 | 0.00093
52 | 4.334 | 71861.86 | 0.00287 | 0.00093
52.1 | 4.342 | 72008.8 | 0.00288 | 0.00094
52.2 | 4.35 | 72120.16 | 0.0029 | 0.00094
52.3 | 4.358 | 72290.12 | 0.00291 | 0.00095
52.4 | 4.367 | 72458.41 | 0.00292 | 0.00096
52.5 | 4.375 | 72623.7 | 0.00293 | 0.00096
52.6 | 4.384 | 72732.78 | 0.00295 | 0.00097
52.7 | 4.392 | 72916.66 | 0.00296 | 0.00098
52.8 | 4.4 | 73112.75 | 0.00297 | 0.00098
52.9 | 4.408 | 73213.71 | 0.00299 | 0.00099
53 | 4.417 | 73393.95 | 0.003 | 0.001
53.1 | 4.425 | 73573.02 | 0.00302 | 0.00101
53.2 | 4.434 | 73671.05 | 0.00303 | 0.00101
53.3 | 4.442 | 73813.9 | 0.00305 | 0.00102
53.4 | 4.45 | 73997.04 | 0.00306 | 0.00103
53.5 | 4.458 | 74182.32 | 0.00308 | 0.00104
53.6 | 4.467 | 74284.97 | 0.00309 | 0.00105
53.7 | 4.475 | 74454.98 | 0.00311 | 0.00105
53.8 | 4.484 | 74635.67 | 0.00313 | 0.00106
53.9 | 4.492 | 74738.15 | 0.00315 | 0.00107
54 | 4.5 | 74920.59 | 0.00316 | 0.00108
54.1 | 4.509 | 75062.8 | 0.00318 | 0.00109
54.2 | 4.517 | 75202.18 | 0.0032 | 0.0011
54.3 | 4.525 | 75316.2 | 0.00322 | 0.00111
54.4 | 4.533 | 75507.9 | 0.00323 | 0.00112
54.5 | 4.542 | 75723.86 | 0.00326 | 0.00113
54.6 | 4.55 | 75764.22 | 0.00327 | 0.00114
54.7 | 4.559 | 75939.55 | 0.0033 | 0.00115
54.8 | 4.567 | 76135.53 | 0.00331 | 0.00116
54.9 | 4.575 | 76262.98 | 0.00334 | 0.00118
55 | 4.584 | 76396.25 | 0.00336 | 0.00119
55.1 | 4.592 | 76530.92 | 0.00338 | 0.0012
55.2 | 4.6 | 76679.91 | 0.0034 | 0.00121
55.3 | 4.609 | 76770.95 | 0.00342 | 0.00122
55.4 | 4.617 | 76965.58 | 0.00344 | 0.00123
55.5 | 4.625 | 77178.36 | 0.00347 | 0.00125
55.6 | 4.634 | 77278.15 | 0.00349 | 0.00126
55.7 | 4.642 | 77329.42 | 0.00351 | 0.00127
55.8 | 4.65 | 77533.23 | 0.00354 | 0.00129
55.9 | 4.659 | 77706.02 | 0.00356 | 0.0013
56 | 4.667 | 77841.55 | 0.00359 | 0.00131
56.1 | 4.675 | 77933.79 | 0.00361 | 0.00133
56.2 | 4.684 | 78050.62 | 0.00364 | 0.00134
56.3 | 4.692 | 78234.38 | 0.00366 | 0.00136
56.4 | 4.7 | 78340.73 | 0.00369 | 0.00137
56.5 | 4.708 | 78521.41 | 0.00372 | 0.00139
56.6 | 4.717 | 78674.91 | 0.00375 | 0.0014
56.7 | 4.725 | 78789.62 | 0.00378 | 0.00142
56.8 | 4.734 | 78847.18 | 0.0038 | 0.00144
56.9 | 4.742 | 79027.77 | 0.00383 | 0.00145
57 | 4.75 | 79197.86 | 0.00386 | 0.00147
57.1 | 4.759 | 79346.88 | 0.00389 | 0.00149
57.2 | 4.767 | 79409.46 | 0.00392 | 0.00151
57.3 | 4.775 | 79524.61 | 0.00395 | 0.00152
57.4 | 4.784 | 79668.48 | 0.00398 | 0.00154
57.5 | 4.792 | 79859.88 | 0.004 | 0.00156
57.6 | 4.8 | 79944.88 | 0.00404 | 0.00158
57.7 | 4.808 | 80132.73 | 0.00407 | 0.0016
57.8 | 4.817 | 80243.52 | 0.0041 | 0.00162
57.9 | 4.825 | 80339.3 | 0.00414 | 0.00164
58 | 4.834 | 80425.01 | 0.00417 | 0.00166
58.1 | 4.842 | 80617.46 | 0.00421 | 0.00168
58.2 | 4.85 | 80752.07 | 0.00425 | 0.0017
58.3 | 4.858 | 80903.91 | 0.00428 | 0.00172
58.4 | 4.867 | 80933.5 | 0.00432 | 0.00175
58.5 | 4.875 | 81073.48 | 0.00435 | 0.00177
58.6 | 4.883 | 81247.75 | 0.00439 | 0.00179
58.7 | 4.892 | 81406.01 | 0.00443 | 0.00181
58.8 | 4.9 | 81467.63 | 0.00447 | 0.00183
58.9 | 4.908 | 81616.7 | 0.00451 | 0.00185
59 | 4.917 | 81747.17 | 0.00455 | 0.00188
59.1 | 4.925 | 81859.82 | 0.00459 | 0.0019
59.2 | 4.934 | 81931.59 | 0.00463 | 0.00192
59.3 | 4.942 | 82057.65 | 0.00467 | 0.00195
59.4 | 4.95 | 82215.41 | 0.00471 | 0.00197
59.5 | 4.959 | 82380.66 | 0.00475 | 0.00199
59.6 | 4.967 | 82440.45 | 0.00479 | 0.00202
59.7 | 4.975 | 82501.62 | 0.00483 | 0.00205
59.8 | 4.983 | 82667.77 | 0.00487 | 0.00207
59.9 | 4.992 | 82834.3 | 0.00492 | 0.0021
60 | 5 | 82953.67 | 0.00497 | 0.00212
60.1 | 5.009 | 83006.95 | 0.00501 | 0.00215
60.2 | 5.017 | 83171.41 | 0.00505 | 0.00218
60.3 | 5.025 | 83247.58 | 0.0051 | 0.00221
60.4 | 5.034 | 83388.41 | 0.00515 | 0.00224
60.5 | 5.042 | 83459.02 | 0.00519 | 0.00226
60.6 | 5.05 | 83547.84 | 0.00524 | 0.00229
60.7 | 5.059 | 83688.94 | 0.00529 | 0.00232
60.8 | 5.067 | 83817.5 | 0.00534 | 0.00235
60.9 | 5.075 | 83953.8 | 0.00539 | 0.00238
61 | 5.083 | 83999.77 | 0.00544 | 0.00241
61.1 | 5.092 | 84091.33 | 0.0055 | 0.00244
61.2 | 5.1 | 84231.52 | 0.00555 | 0.00248
61.3 | 5.109 | 84346.29 | 0.0056 | 0.00251
61.4 | 5.117 | 84462.52 | 0.00565 | 0.00254
61.5 | 5.125 | 84524.16 | 0.00571 | 0.00257
61.6 | 5.134 | 84605.16 | 0.00577 | 0.00261
61.7 | 5.142 | 84725.33 | 0.00582 | 0.00264
61.8 | 5.15 | 84814.23 | 0.00588 | 0.00268
61.9 | 5.159 | 84926.64 | 0.00594 | 0.00271
62 | 5.167 | 85000.53 | 0.006 | 0.00275
62.1 | 5.175 | 85063.88 | 0.00606 | 0.00279
62.2 | 5.184 | 85164.64 | 0.00612 | 0.00283
62.3 | 5.192 | 85278.32 | 0.00619 | 0.00287
62.4 | 5.2 | 85401.09 | 0.00625 | 0.0029
62.5 | 5.209 | 85520.91 | 0.00631 | 0.00294
62.6 | 5.217 | 85563.25 | 0.00638 | 0.00298
62.7 | 5.225 | 85590.75 | 0.00645 | 0.00302
62.8 | 5.234 | 85692.83 | 0.00652 | 0.00306
62.9 | 5.242 | 85792.99 | 0.00659 | 0.00311
63 | 5.25 | 85871.55 | 0.00666 | 0.00315
63.1 | 5.258 | 85994.9 | 0.00673 | 0.00319
63.2 | 5.267 | 86041.66 | 0.0068 | 0.00324
63.3 | 5.275 | 86104.73 | 0.00687 | 0.00328
63.4 | 5.284 | 86172.52 | 0.00695 | 0.00333
63.5 | 5.292 | 86268.96 | 0.00702 | 0.00337
63.6 | 5.3 | 86318.6 | 0.0071 | 0.00342
63.7 | 5.309 | 86372.66 | 0.00718 | 0.00347
63.8 | 5.317 | 86477.5 | 0.00726 | 0.00352
63.9 | 5.325 | 86535.23 | 0.00734 | 0.00356
64 | 5.334 | 86567.8 | 0.00742 | 0.00361
64.1 | 5.342 | 86596.24 | 0.0075 | 0.00366
64.2 | 5.35 | 86665.53 | 0.00759 | 0.00372
64.3 | 5.359 | 86754.12 | 0.00768 | 0.00377
64.4 | 5.367 | 86840.5 | 0.00776 | 0.00382
64.5 | 5.375 | 86929.82 | 0.00785 | 0.00387
64.6 | 5.384 | 87004.27 | 0.00794 | 0.00393
64.7 | 5.392 | 87064.5 | 0.00802 | 0.00398
64.8 | 5.4 | 87082.62 | 0.00812 | 0.00404
64.9 | 5.409 | 87092.23 | 0.00821 | 0.0041
65 | 5.417 | 87108.5 | 0.0083 | 0.00416
65.1 | 5.425 | 87145.98 | 0.0084 | 0.00422
65.2 | 5.433 | 87202.75 | 0.0085 | 0.00428
65.3 | 5.442 | 87293.27 | 0.0086 | 0.00434
65.4 | 5.45 | 87358.24 | 0.0087 | 0.0044
65.5 | 5.459 | 87397.16 | 0.00881 | 0.00446
65.6 | 5.467 | 87448.95 | 0.00891 | 0.00452
65.7 | 5.475 | 87511.3 | 0.00901 | 0.00459
65.8 | 5.483 | 87551.52 | 0.00912 | 0.00465
65.9 | 5.492 | 87593.59 | 0.00922 | 0.00471
66 | 5.5 | 87623.83 | 0.00933 | 0.00478
66.1 | 5.509 | 87650.73 | 0.00944 | 0.00485
66.2 | 5.517 | 87670.14 | 0.00955 | 0.00492
66.3 | 5.525 | 87687.13 | 0.00966 | 0.00498
66.4 | 5.534 | 87713.4 | 0.00977 | 0.00505
66.5 | 5.542 | 87754.7 | 0.00988 | 0.00512
66.6 | 5.55 | 87790.2 | 0.01 | 0.00519
66.7 | 5.559 | 87817.34 | 0.01011 | 0.00526
66.8 | 5.567 | 87840.04 | 0.01023 | 0.00533
66.9 | 5.575 | 87870.88 | 0.01035 | 0.00541
67 | 5.584 | 87900.39 | 0.01047 | 0.00548
67.1 | 5.592 | 87926.62 | 0.0106 | 0.00555
67.2 | 5.6 | 87963.97 | 0.01072 | 0.00562
67.3 | 5.608 | 88006.83 | 0.01084 | 0.0057
67.4 | 5.617 | 88047.16 | 0.01096 | 0.00577
67.5 | 5.625 | 88063.9 | 0.01108 | 0.00584
67.6 | 5.634 | 88074.7 | 0.01121 | 0.00592
67.7 | 5.642 | 88090.45 | 0.01133 | 0.00599
67.8 | 5.65 | 88097.03 | 0.01146 | 0.00607
67.9 | 5.659 | 88111.49 | 0.01159 | 0.00615
68 | 5.667 | 88121.01 | 0.01172 | 0.00622
68.1 | 5.675 | 88131.58 | 0.01185 | 0.0063
68.2 | 5.684 | 88149.18 | 0.01198 | 0.00638
68.3 | 5.692 | 88169.1 | 0.01211 | 0.00646
68.4 | 5.7 | 88196.16 | 0.01225 | 0.00654
68.5 | 5.708 | 88238.45 | 0.01238 | 0.00662
68.6 | 5.717 | 88289.8 | 0.01252 | 0.0067
68.7 | 5.725 | 88325.95 | 0.01265 | 0.00678
68.8 | 5.734 | 88360.42 | 0.01279 | 0.00686
68.9 | 5.742 | 88391.36 | 0.01292 | 0.00694
69 | 5.75 | 88406.57 | 0.01306 | 0.00702
69.1 | 5.759 | 88424.83 | 0.01319 | 0.0071
69.2 | 5.767 | 88444.89 | 0.01333 | 0.00719
69.3 | 5.775 | 88461.64 | 0.01347 | 0.00727
69.4 | 5.784 | 88476.34 | 0.01361 | 0.00735
69.5 | 5.792 | 88496.31 | 0.01375 | 0.00744
69.6 | 5.8 | 88524.64 | 0.01389 | 0.00752
69.7 | 5.809 | 88548.53 | 0.01403 | 0.0076
69.8 | 5.817 | 88568.73 | 0.01417 | 0.00769
69.9 | 5.825 | 88582.23 | 0.01431 | 0.00777
70 | 5.834 | 88591.6 | 0.01446 | 0.00786
70.1 | 5.842 | 88596.26 | 0.0146 | 0.00795
70.2 | 5.85 | 88605.14 | 0.01474 | 0.00803
70.3 | 5.859 | 88611.26 | 0.01489 | 0.00812
70.4 | 5.867 | 88613.66 | 0.01503 | 0.0082
70.5 | 5.875 | 88616.86 | 0.01517 | 0.00829
70.6 | 5.883 | 88618.46 | 0.01532 | 0.00838
70.7 | 5.892 | 88620.16 | 0.01547 | 0.00847
70.8 | 5.9 | 88622.41 | 0.01562 | 0.00856
70.9 | 5.909 | 88624.02 | 0.01577 | 0.00865
71 | 5.917 | 88627.57 | 0.01591 | 0.00874
71.1 | 5.925 | 88632.23 | 0.01606 | 0.00883
71.2 | 5.934 | 88639.52 | 0.0162 | 0.00892
71.3 | 5.942 | 88646.83 | 0.01635 | 0.009
71.4 | 5.95 | 88667.64 | 0.01649 | 0.00909
71.5 | 5.959 | 88675.93 | 0.01665 | 0.00918
71.6 | 5.967 | 88704.22 | 0.0168 | 0.00927
71.7 | 5.975 | 88716.7 | 0.01694 | 0.00936
71.8 | 5.983 | 88742.3 | 0.01708 | 0.00944
71.9 | 5.992 | 88780.58 | 0.01723 | 0.00953
72 | 6 | 88797.39 | 0.01738 | 0.00962
72.1 | 6.009 | 88808.06 | 0.01753 | 0.0097
72.2 | 6.017 | 88820.73 | 0.01768 | 0.00979
72.3 | 6.025 | 88828.43 | 0.01783 | 0.00988
72.4 | 6.033 | 88840.17 | 0.01798 | 0.00996
72.5 | 6.042 | 88860.23 | 0.01813 | 0.01005
72.6 | 6.05 | 88878.44 | 0.01828 | 0.01014
72.7 | 6.058 | 88887.87 | 0.01842 | 0.01023
72.8 | 6.067 | 88902.47 | 0.01857 | 0.01031
72.9 | 6.075 | 88928.66 | 0.01872 | 0.0104
73 | 6.084 | 88940.85 | 0.01888 | 0.01049
73.1 | 6.092 | 88952.12 | 0.01903 | 0.01058
73.2 | 6.1 | 88965.45 | 0.01918 | 0.01067
73.3 | 6.109 | 88974.8 | 0.01932 | 0.01075
73.4 | 6.117 | 88997.06 | 0.01948 | 0.01084
73.5 | 6.125 | 89018.09 | 0.01963 | 0.01093
73.6 | 6.134 | 89050.35 | 0.01978 | 0.01102
73.7 | 6.142 | 89073.71 | 0.01994 | 0.01111
73.8 | 6.15 | 89086.12 | 0.02009 | 0.01119
73.9 | 6.159 | 89094.48 | 0.02024 | 0.01128
74 | 6.167 | 89128.34 | 0.02039 | 0.01137
74.1 | 6.175 | 89134.38 | 0.02054 | 0.01146
74.2 | 6.184 | 89149.93 | 0.0207 | 0.01155
74.3 | 6.192 | 89157.66 | 0.02085 | 0.01163
74.4 | 6.2 | 89159.57 | 0.02101 | 0.01172
74.5 | 6.209 | 89166.3 | 0.02116 | 0.01181
74.6 | 6.217 | 89174.82 | 0.02131 | 0.0119
74.7 | 6.225 | 89177.03 | 0.02146 | 0.01198
74.8 | 6.234 | 89179.55 | 0.02161 | 0.01207
74.9 | 6.242 | 89181.93 | 0.02177 | 0.01216
75 | 6.25 | 89184.91 | 0.02192 | 0.01225
75.1 | 6.259 | 89187.31 | 0.02208 | 0.01234
75.2 | 6.267 | 89190.29 | 0.02223 | 0.01242
75.3 | 6.275 | 89196.75 | 0.02238 | 0.01251
75.4 | 6.284 | 89202.98 | 0.02254 | 0.0126
75.5 | 6.292 | 89203.34 | 0.0227 | 0.01269
75.6 | 6.3 | 89212.16 | 0.02285 | 0.01277
75.7 | 6.309 | 89224.52 | 0.02301 | 0.01286
75.8 | 6.317 | 89231.55 | 0.02317 | 0.01295
75.9 | 6.325 | 89240.91 | 0.02332 | 0.01304
76 | 6.334 | 89257.46 | 0.02346 | 0.01312
76.1 | 6.342 | 89267.41 | 0.02362 | 0.01321
76.2 | 6.35 | 89283.66 | 0.02378 | 0.0133
76.3 | 6.359 | 89303.74 | 0.02394 | 0.01338
76.4 | 6.367 | 89299.8 | 0.0241 | 0.01347
76.5 | 6.375 | 89319.18 | 0.02425 | 0.01356
76.6 | 6.384 | 89333.11 | 0.0244 | 0.01364
76.7 | 6.392 | 89341.52 | 0.02456 | 0.01373
76.8 | 6.4 | 89352.68 | 0.02472 | 0.01381
76.9 | 6.409 | 89359.87 | 0.02487 | 0.0139
77 | 6.417 | 89359.56 | 0.02502 | 0.01399
77.1 | 6.425 | 89369.12 | 0.02518 | 0.01407
77.2 | 6.434 | 89376.43 | 0.02533 | 0.01416
77.3 | 6.442 | 89380.24 | 0.02549 | 0.01424
77.4 | 6.45 | 89386.05 | 0.02565 | 0.01432
77.5 | 6.459 | 89391.41 | 0.02581 | 0.01439
77.6 | 6.467 | 89399.45 | 0.02597 | 0.01447
77.7 | 6.475 | 89407.6 | 0.02612 | 0.01455
77.8 | 6.484 | 89422.27 | 0.02628 | 0.01463
77.9 | 6.492 | 89438.28 | 0.02643 | 0.01471
78 | 6.5 | 89449.7 | 0.02659 | 0.01479
78.1 | 6.508 | 89460.7 | 0.02674 | 0.01487
78.2 | 6.517 | 89475.85 | 0.0269 | 0.01495
78.3 | 6.525 | 89494.92 | 0.02706 | 0.01503
78.4 | 6.534 | 89505.79 | 0.02722 | 0.01511
78.5 | 6.542 | 89531.63 | 0.02738 | 0.01519
78.6 | 6.55 | 89534.23 | 0.02754 | 0.01527
78.7 | 6.558 | 89536.95 | 0.02769 | 0.01535
78.8 | 6.567 | 89570.06 | 0.02785 | 0.01543
78.9 | 6.575 | 89585.71 | 0.02801 | 0.01551
79 | 6.584 | 89583.93 | 0.02817 | 0.01559
79.1 | 6.592 | 89595.37 | 0.02833 | 0.01567
79.2 | 6.6 | 89602.6 | 0.02849 | 0.01575
79.3 | 6.608 | 89610.21 | 0.02865 | 0.01583
79.4 | 6.617 | 89620.76 | 0.02881 | 0.01591
79.5 | 6.625 | 89619.63 | 0.02897 | 0.01599
79.6 | 6.634 | 89618.19 | 0.02913 | 0.01607
79.7 | 6.642 | 89623.89 | 0.02929 | 0.01615
79.8 | 6.65 | 89629.12 | 0.02945 | 0.01623
79.9 | 6.659 | 89629.11 | 0.0296 | 0.01631
80 | 6.667 | 89636.4 | 0.02976 | 0.01639
80.1 | 6.675 | 89641.67 | 0.02992 | 0.01647
80.2 | 6.684 | 89653.3 | 0.03009 | 0.01655
80.3 | 6.692 | 89654.42 | 0.03024 | 0.01663
80.4 | 6.7 | 89659.02 | 0.03041 | 0.01671
80.5 | 6.709 | 89670.67 | 0.03057 | 0.01679
80.6 | 6.717 | 89675.34 | 0.03073 | 0.01687
80.7 | 6.725 | 89679.79 | 0.03089 | 0.01695
80.8 | 6.734 | 89677.66 | 0.03106 | 0.01704
80.9 | 6.742 | 89684.55 | 0.03122 | 0.01711
81 | 6.75 | 89699.15 | 0.03138 | 0.0172
81.1 | 6.759 | 89700.98 | 0.03154 | 0.01728
81.2 | 6.767 | 89710.11 | 0.0317 | 0.01736
81.3 | 6.775 | 89711.59 | 0.03186 | 0.01744
81.4 | 6.783 | 89717.12 | 0.03203 | 0.01752
81.5 | 6.792 | 89728.78 | 0.0322 | 0.0176
81.6 | 6.8 | 89726.68 | 0.03236 | 0.01769
81.7 | 6.809 | 89738.46 | 0.03252 | 0.01777
81.8 | 6.817 | 89744.23 | 0.03268 | 0.01785
81.9 | 6.825 | 89742.81 | 0.03284 | 0.01793
82 | 6.834 | 89747.47 | 0.03301 | 0.01801
82.1 | 6.842 | 89756.41 | 0.03318 | 0.0181
82.2 | 6.85 | 89761.34 | 0.03335 | 0.01818
82.3 | 6.859 | 89782.95 | 0.03351 | 0.01826
82.4 | 6.867 | 89777.88 | 0.03367 | 0.01835
82.5 | 6.875 | 89776.23 | 0.03384 | 0.01843
82.6 | 6.884 | 89806.31 | 0.03401 | 0.01851
82.7 | 6.892 | 89814.25 | 0.03418 | 0.0186
82.8 | 6.9 | 89811.34 | 0.03435 | 0.01868
82.9 | 6.909 | 89818.82 | 0.03451 | 0.01876
83 | 6.917 | 89822.14 | 0.03468 | 0.01885
83.1 | 6.925 | 89822.9 | 0.03484 | 0.01893
83.2 | 6.933 | 89842.88 | 0.03501 | 0.01902
83.3 | 6.942 | 89854.73 | 0.03518 | 0.0191
83.4 | 6.95 | 89856.59 | 0.03536 | 0.01919
83.5 | 6.958 | 89858.97 | 0.03552 | 0.01927
83.6 | 6.967 | 89868.07 | 0.03569 | 0.01936
83.7 | 6.975 | 89883.08 | 0.03586 | 0.01944
83.8 | 6.984 | 89886.38 | 0.03603 | 0.01953
83.9 | 6.992 | 89890.6 | 0.03621 | 0.01961
84 | 7 | 89891.13 | 0.03638 | 0.0197
84.1 | 7.009 | 89891.61 | 0.03655 | 0.01979
84.2 | 7.017 | 89901.66 | 0.03673 | 0.01987
84.3 | 7.025 | 89899.76 | 0.03689 | 0.01996
84.4 | 7.034 | 89901.28 | 0.03706 | 0.02004
84.5 | 7.042 | 89908.01 | 0.03724 | 0.02013
84.6 | 7.05 | 89907.95 | 0.03742 | 0.02022
84.7 | 7.059 | 89912.43 | 0.03758 | 0.02031
84.8 | 7.067 | 89918.68 | 0.03776 | 0.02039
84.9 | 7.075 | 89921.25 | 0.03793 | 0.02048
85 | 7.084 | 89915.72 | 0.03811 | 0.02057
85.1 | 7.092 | 89923.48 | 0.03829 | 0.02066
85.2 | 7.1 | 89917.48 | 0.03846 | 0.02074
85.3 | 7.108 | 89919.7 | 0.03863 | 0.02083
85.4 | 7.117 | 89928.67 | 0.03881 | 0.02092
85.5 | 7.125 | 89935.83 | 0.03898 | 0.02101
85.6 | 7.133 | 89927.5 | 0.03915 | 0.0211
85.7 | 7.142 | 89932.12 | 0.03934 | 0.02119
85.8 | 7.15 | 89938.61 | 0.03952 | 0.02127
85.9 | 7.159 | 89939.91 | 0.0397 | 0.02136
86 | 7.167 | 89934.94 | 0.03987 | 0.02145
86.1 | 7.175 | 89937.09 | 0.04005 | 0.02154
86.2 | 7.183 | 89938.07 | 0.04022 | 0.02163
86.3 | 7.192 | 89936.43 | 0.0404 | 0.02172
86.4 | 7.2 | 89946.89 | 0.04058 | 0.02182
86.5 | 7.209 | 89946.91 | 0.04076 | 0.02191
86.6 | 7.217 | 89948.83 | 0.04094 | 0.02199
86.7 | 7.225 | 89947.28 | 0.04112 | 0.02209
86.8 | 7.234 | 89946.65 | 0.0413 | 0.02218
86.9 | 7.242 | 89950.95 | 0.04149 | 0.02227
87 | 7.25 | 89954.85 | 0.04167 | 0.02237
87.1 | 7.259 | 89944.11 | 0.04186 | 0.02246
87.2 | 7.267 | 89939.88 | 0.04204 | 0.02255
87.3 | 7.275 | 89938.2 | 0.04222 | 0.02265
87.4 | 7.284 | 89938.66 | 0.0424 | 0.02274
87.5 | 7.292 | 89950.93 | 0.04259 | 0.02283
87.6 | 7.3 | 89940.87 | 0.04278 | 0.02293
87.7 | 7.309 | 89944.57 | 0.04296 | 0.02302
87.8 | 7.317 | 89947.19 | 0.04314 | 0.02312
87.9 | 7.325 | 89937.88 | 0.04333 | 0.02321
88 | 7.334 | 89945.95 | 0.04352 | 0.02331
88.1 | 7.342 | 89946.08 | 0.04371 | 0.02341
88.2 | 7.35 | 89935.56 | 0.0439 | 0.0235
88.3 | 7.359 | 89937.67 | 0.04408 | 0.0236
88.4 | 7.367 | 89934.39 | 0.04427 | 0.02369
88.5 | 7.375 | 89932.93 | 0.04446 | 0.02379
88.6 | 7.384 | 89940.59 | 0.04464 | 0.02389
88.7 | 7.392 | 89941.19 | 0.04483 | 0.02399
88.8 | 7.4 | 89934.5 | 0.04502 | 0.02409
88.9 | 7.409 | 89932.51 | 0.04522 | 0.02419
89 | 7.417 | 89928.55 | 0.04541 | 0.02429
89.1 | 7.425 | 89930.41 | 0.04562 | 0.02439
89.2 | 7.434 | 89926.67 | 0.04581 | 0.02449
89.3 | 7.442 | 89920.91 | 0.046 | 0.02459
89.4 | 7.45 | 89921.27 | 0.04619 | 0.02469
89.5 | 7.459 | 89910.3 | 0.04639 | 0.02479
89.6 | 7.467 | 89908.55 | 0.04659 | 0.02489
89.7 | 7.475 | 89910.76 | 0.04678 | 0.025
89.8 | 7.484 | 89911.25 | 0.04698 | 0.0251
89.9 | 7.492 | 89896.98 | 0.04718 | 0.0252
90 | 7.5 | 89894.71 | 0.04737 | 0.0253
90.1 | 7.509 | 89903.05 | 0.04757 | 0.02541
90.2 | 7.517 | 89891.52 | 0.04777 | 0.02552
90.3 | 7.525 | 89894.48 | 0.04798 | 0.02562
90.4 | 7.534 | 89881.98 | 0.04818 | 0.02573
90.5 | 7.542 | 89874.57 | 0.04838 | 0.02583
90.6 | 7.55 | 89872.28 | 0.04859 | 0.02594
90.7 | 7.559 | 89870.15 | 0.04879 | 0.02605
90.8 | 7.567 | 89864.77 | 0.04899 | 0.02616
90.9 | 7.575 | 89867.71 | 0.0492 | 0.02627
91 | 7.583 | 89850.4 | 0.0494 | 0.02638
91.1 | 7.592 | 89837.07 | 0.04961 | 0.02648
91.2 | 7.6 | 89843.1 | 0.04982 | 0.0266
91.3 | 7.609 | 89831.16 | 0.05003 | 0.02671
91.4 | 7.617 | 89814.55 | 0.05024 | 0.02682
91.5 | 7.625 | 89804.69 | 0.05045 | 0.02693
91.6 | 7.634 | 89799.66 | 0.05067 | 0.02705
91.7 | 7.642 | 89789.76 | 0.05088 | 0.02716
91.8 | 7.65 | 89780.26 | 0.05109 | 0.02728
91.9 | 7.659 | 89767.82 | 0.0513 | 0.02739
92 | 7.667 | 89773.62 | 0.05152 | 0.02751
92.1 | 7.675 | 89766.63 | 0.05174 | 0.02763
92.2 | 7.683 | 89752.7 | 0.05196 | 0.02774
92.3 | 7.692 | 89757.81 | 0.05217 | 0.02786
92.4 | 7.7 | 89746.3 | 0.05239 | 0.02798
92.5 | 7.709 | 89730.24 | 0.0526 | 0.0281
92.6 | 7.717 | 89721.58 | 0.05283 | 0.02822
92.7 | 7.725 | 89707.57 | 0.05304 | 0.02834
92.8 | 7.734 | 89706.8 | 0.05326 | 0.02846
92.9 | 7.742 | 89706.07 | 0.05348 | 0.02858
93 | 7.75 | 89697.17 | 0.0537 | 0.02871
93.1 | 7.759 | 89694.63 | 0.05392 | 0.02883
93.2 | 7.767 | 89685.85 | 0.05414 | 0.02895
93.3 | 7.775 | 89681.25 | 0.05436 | 0.02908
93.4 | 7.784 | 89676.92 | 0.05459 | 0.02921
93.5 | 7.792 | 89668.76 | 0.05482 | 0.02933
93.6 | 7.8 | 89661.33 | 0.05505 | 0.02946
93.7 | 7.809 | 89655.41 | 0.05527 | 0.02959
93.8 | 7.817 | 89647.97 | 0.0555 | 0.02972
93.9 | 7.825 | 89642.39 | 0.05573 | 0.02985
94 | 7.834 | 89638.92 | 0.05596 | 0.02998
94.1 | 7.842 | 89639.38 | 0.05619 | 0.03011
94.2 | 7.85 | 89629.52 | 0.05643 | 0.03025
94.3 | 7.859 | 89622.49 | 0.05666 | 0.03038
94.4 | 7.867 | 89619.73 | 0.0569 | 0.03052
94.5 | 7.875 | 89609.55 | 0.05713 | 0.03065
94.6 | 7.884 | 89602.99 | 0.05737 | 0.03079
94.7 | 7.892 | 89593.36 | 0.05761 | 0.03093
94.8 | 7.9 | 89579.33 | 0.05784 | 0.03107
94.9 | 7.909 | 89569.2 | 0.05808 | 0.03121
95 | 7.917 | 89562.15 | 0.05832 | 0.03135
95.1 | 7.925 | 89551.67 | 0.05855 | 0.03149
95.2 | 7.934 | 89531.59 | 0.0588 | 0.03163
95.3 | 7.942 | 89523.87 | 0.05905 | 0.03178
95.4 | 7.95 | 89499.73 | 0.0593 | 0.03193
95.5 | 7.959 | 89473.58 | 0.05954 | 0.03207
95.6 | 7.967 | 89462.77 | 0.05978 | 0.03222
95.7 | 7.975 | 89443.2 | 0.06003 | 0.03237
95.8 | 7.984 | 89423.66 | 0.06028 | 0.03252
95.9 | 7.992 | 89404.08 | 0.06053 | 0.03267
96 | 8 | 89393.67 | 0.06078 | 0.03282
96.1 | 8.009 | 89395.4 | 0.06104 | 0.03298
96.2 | 8.017 | 89383.07 | 0.06129 | 0.03314
96.3 | 8.025 | 89375.66 | 0.06154 | 0.03329
96.4 | 8.034 | 89369.82 | 0.0618 | 0.03345
96.5 | 8.042 | 89362.39 | 0.06206 | 0.03361
96.6 | 8.05 | 89356.92 | 0.06232 | 0.03378
96.7 | 8.059 | 89348.44 | 0.06258 | 0.03394
96.8 | 8.067 | 89325.28 | 0.06284 | 0.0341
96.9 | 8.075 | 89312.72 | 0.0631 | 0.03427
97 | 8.084 | 89296.49 | 0.06336 | 0.03444
97.1 | 8.092 | 89275.85 | 0.06362 | 0.0346
97.2 | 8.1 | 89266.07 | 0.06389 | 0.03477
97.3 | 8.109 | 89256.8 | 0.06416 | 0.03495
97.4 | 8.117 | 89233.19 | 0.06442 | 0.03512
97.5 | 8.125 | 89214.55 | 0.06469 | 0.03529
97.6 | 8.133 | 89207.16 | 0.06496 | 0.03547
97.7 | 8.142 | 89200.68 | 0.06524 | 0.03565
97.8 | 8.15 | 89193.77 | 0.06551 | 0.03583
97.9 | 8.159 | 89188.37 | 0.06578 | 0.03601
98 | 8.167 | 89183.94 | 0.06605 | 0.03619
98.1 | 8.175 | 89180.41 | 0.06633 | 0.03638
98.2 | 8.184 | 89176.66 | 0.0666 | 0.03656
98.3 | 8.192 | 89174.49 | 0.06688 | 0.03675
98.4 | 8.2 | 89166.05 | 0.06716 | 0.03694
98.5 | 8.209 | 89154.7 | 0.06744 | 0.03713
98.6 | 8.217 | 89139.53 | 0.06772 | 0.03732
98.7 | 8.225 | 89124.29 | 0.068 | 0.03752
98.8 | 8.234 | 89098.35 | 0.06829 | 0.03771
98.9 | 8.242 | 89074.95 | 0.06857 | 0.03791
99 | 8.25 | 89042.12 | 0.06885 | 0.03811
99.1 | 8.259 | 89007.29 | 0.06914 | 0.03831
99.2 | 8.267 | 88984.16 | 0.06943 | 0.03851
99.3 | 8.275 | 88967.92 | 0.06972 | 0.03872
99.4 | 8.283 | 88943.98 | 0.07001 | 0.03892
99.5 | 8.292 | 88924.2 | 0.07031 | 0.03913
99.6 | 8.3 | 88890.3 | 0.0706 | 0.03935
99.7 | 8.308 | 88863.25 | 0.07089 | 0.03955
99.8 | 8.317 | 88852.88 | 0.07118 | 0.03977
99.9 | 8.325 | 88832.59 | 0.07148 | 0.03999
100 | 8.334 | 88805.05 | 0.07178 | 0.0402
100.1 | 8.342 | 88784.58 | 0.07208 | 0.04042
100.2 | 8.35 | 88739.12 | 0.07237 | 0.04064
100.3 | 8.359 | 88705.95 | 0.07267 | 0.04086
100.4 | 8.367 | 88678.43 | 0.07296 | 0.04108
100.5 | 8.375 | 88652.42 | 0.07326 | 0.04131
100.6 | 8.384 | 88639.9 | 0.07357 | 0.04153
100.7 | 8.392 | 88627.16 | 0.07386 | 0.04176
100.8 | 8.4 | 88622.24 | 0.07416 | 0.04199
100.9 | 8.409 | 88620.73 | 0.07447 | 0.04222
101 | 8.417 | 88618.87 | 0.07478 | 0.04245
101.1 | 8.425 | 88613.59 | 0.07508 | 0.04269
101.2 | 8.434 | 88610.72 | 0.07538 | 0.04292
101.3 | 8.442 | 88602.25 | 0.07569 | 0.04316
101.4 | 8.45 | 88589.13 | 0.076 | 0.0434
101.5 | 8.459 | 88576.84 | 0.07631 | 0.04365
101.6 | 8.467 | 88551.78 | 0.07663 | 0.04389
101.7 | 8.475 | 88514.41 | 0.07694 | 0.04414
101.8 | 8.484 | 88489.59 | 0.07724 | 0.04439
101.9 | 8.492 | 88461.78 | 0.07756 | 0.04464
102 | 8.5 | 88438.02 | 0.07788 | 0.04489
102.1 | 8.509 | 88410.05 | 0.07819 | 0.04514
102.2 | 8.517 | 88374.77 | 0.0785 | 0.04539
102.3 | 8.525 | 88318.27 | 0.07883 | 0.04565
102.4 | 8.534 | 88267.63 | 0.07913 | 0.0459
102.5 | 8.542 | 88219.16 | 0.07945 | 0.04616
102.6 | 8.55 | 88178.4 | 0.07976 | 0.04642
102.7 | 8.559 | 88154.86 | 0.08008 | 0.04668
102.8 | 8.567 | 88135.71 | 0.0804 | 0.04695
102.9 | 8.575 | 88122.71 | 0.08072 | 0.04721
103 | 8.584 | 88111.57 | 0.08104 | 0.04748
103.1 | 8.592 | 88097.91 | 0.08136 | 0.04775
103.2 | 8.6 | 88081.64 | 0.08169 | 0.04802
103.3 | 8.609 | 88065.34 | 0.08201 | 0.04829
103.4 | 8.617 | 88042.8 | 0.08234 | 0.04856
103.5 | 8.625 | 88008.69 | 0.08266 | 0.04884
103.6 | 8.633 | 87968.54 | 0.08299 | 0.04911
103.7 | 8.642 | 87929.87 | 0.08331 | 0.04939
103.8 | 8.65 | 87901.63 | 0.08363 | 0.04967
103.9 | 8.658 | 87876.8 | 0.08396 | 0.04995
104 | 8.667 | 87854.45 | 0.08429 | 0.05023
104.1 | 8.675 | 87832.8 | 0.08461 | 0.05052
104.2 | 8.684 | 87798.3 | 0.08495 | 0.0508
104.3 | 8.692 | 87774.62 | 0.08527 | 0.05109
104.4 | 8.7 | 87750.63 | 0.0856 | 0.05138
104.5 | 8.709 | 87708.29 | 0.08594 | 0.05167
104.6 | 8.717 | 87687.62 | 0.08626 | 0.05196
104.7 | 8.725 | 87677.58 | 0.08659 | 0.05225
104.8 | 8.734 | 87659.7 | 0.08693 | 0.05255
104.9 | 8.742 | 87643.2 | 0.08726 | 0.05285
105 | 8.75 | 87625.82 | 0.0876 | 0.05315
105.1 | 8.758 | 87588.83 | 0.08793 | 0.05344
105.2 | 8.767 | 87566.62 | 0.08826 | 0.05374
105.3 | 8.775 | 87541.88 | 0.0886 | 0.05404
105.4 | 8.784 | 87496.34 | 0.08893 | 0.05435
105.5 | 8.792 | 87454.07 | 0.08926 | 0.05464
105.6 | 8.8 | 87417.91 | 0.08959 | 0.05495
105.7 | 8.808 | 87373.91 | 0.08993 | 0.05525
105.8 | 8.817 | 87360.04 | 0.09027 | 0.05556
105.9 | 8.825 | 87330.23 | 0.0906 | 0.05586
106 | 8.834 | 87282.95 | 0.09093 | 0.05618
106.1 | 8.842 | 87213.22 | 0.09128 | 0.05649
106.2 | 8.85 | 87169.43 | 0.09161 | 0.05679
106.3 | 8.859 | 87134.23 | 0.09195 | 0.0571
106.4 | 8.867 | 87110.57 | 0.09228 | 0.05742
106.5 | 8.875 | 87100.69 | 0.09262 | 0.05773
106.6 | 8.884 | 87092.52 | 0.09296 | 0.05805
106.7 | 8.892 | 87086.84 | 0.0933 | 0.05836
106.8 | 8.9 | 87079.84 | 0.09363 | 0.05868
106.9 | 8.909 | 87073.87 | 0.09397 | 0.059
107 | 8.917 | 87054.74 | 0.09432 | 0.05932
107.1 | 8.925 | 87021.55 | 0.09465 | 0.05964
107.2 | 8.934 | 86977.03 | 0.09499 | 0.05996
107.3 | 8.942 | 86927.72 | 0.09533 | 0.06029
107.4 | 8.95 | 86885.34 | 0.09567 | 0.06061
107.5 | 8.959 | 86828.89 | 0.09601 | 0.06093
107.6 | 8.967 | 86779.74 | 0.09635 | 0.06126
107.7 | 8.975 | 86732.91 | 0.09669 | 0.06158
107.8 | 8.984 | 86688.98 | 0.09703 | 0.06191
107.9 | 8.992 | 86638.76 | 0.09737 | 0.06223
108 | 9 | 86609.67 | 0.0977 | 0.06256
108.1 | 9.009 | 86593.65 | 0.09805 | 0.06289
108.2 | 9.017 | 86572.56 | 0.09839 | 0.06322
108.3 | 9.025 | 86555.72 | 0.09874 | 0.06355
108.4 | 9.034 | 86540.3 | 0.09907 | 0.06388
108.5 | 9.042 | 86525.1 | 0.09941 | 0.06422
108.6 | 9.05 | 86490.69 | 0.09975 | 0.06455
108.7 | 9.059 | 86456.62 | 0.10009 | 0.06488
108.8 | 9.067 | 86397.22 | 0.10043 | 0.06522
108.9 | 9.075 | 86354.77 | 0.10077 | 0.06555
109 | 9.084 | 86328.88 | 0.10111 | 0.06588
109.1 | 9.092 | 86315.34 | 0.10145 | 0.06622
109.2 | 9.1 | 86296.38 | 0.10179 | 0.06656
109.3 | 9.109 | 86261.94 | 0.10213 | 0.0669
109.4 | 9.117 | 86204.95 | 0.10248 | 0.06723
109.5 | 9.125 | 86159.37 | 0.10282 | 0.06757
109.6 | 9.134 | 86140.25 | 0.10316 | 0.06791
109.7 | 9.142 | 86111.66 | 0.10351 | 0.06826
109.8 | 9.15 | 86080.09 | 0.10385 | 0.0686
109.9 | 9.159 | 86049.57 | 0.10419 | 0.06895
110 | 9.167 | 86031.34 | 0.10453 | 0.06929
110.1 | 9.175 | 86020.49 | 0.10488 | 0.06963
110.2 | 9.184 | 85999.57 | 0.10522 | 0.06998
110.3 | 9.192 | 85937.3 | 0.10557 | 0.07033
110.4 | 9.2 | 85874.94 | 0.10591 | 0.07068
110.5 | 9.209 | 85847.3 | 0.10625 | 0.07102
110.6 | 9.217 | 85808.76 | 0.1066 | 0.07137
110.7 | 9.225 | 85772.73 | 0.10694 | 0.07172
110.8 | 9.234 | 85732.16 | 0.10728 | 0.07207
110.9 | 9.242 | 85686.95 | 0.10762 | 0.07242
111 | 9.25 | 85649.23 | 0.10797 | 0.07277
111.1 | 9.259 | 85608.34 | 0.10832 | 0.07313
111.2 | 9.267 | 85582.71 | 0.10866 | 0.07348
111.3 | 9.275 | 85575.77 | 0.109 | 0.07383
111.4 | 9.284 | 85565.76 | 0.10935 | 0.07419
111.5 | 9.292 | 85550.46 | 0.10969 | 0.07455
111.6 | 9.3 | 85532.7 | 0.11004 | 0.0749
111.7 | 9.309 | 85507.26 | 0.11038 | 0.07526
111.8 | 9.317 | 85459.65 | 0.11073 | 0.07562
111.9 | 9.325 | 85404.74 | 0.11108 | 0.07597
112 | 9.334 | 85340.07 | 0.11142 | 0.07633
112.1 | 9.342 | 85295.84 | 0.11176 | 0.07669
112.2 | 9.35 | 85267.88 | 0.1121 | 0.07705
112.3 | 9.359 | 85232.8 | 0.11246 | 0.07741
112.4 | 9.367 | 85180.38 | 0.11281 | 0.07777
112.5 | 9.375 | 85125.92 | 0.11315 | 0.07814
112.6 | 9.383 | 85086.05 | 0.1135 | 0.0785
112.7 | 9.392 | 85061.57 | 0.11385 | 0.07887
112.8 | 9.4 | 85047.29 | 0.11419 | 0.07923
112.9 | 9.409 | 85025.58 | 0.11454 | 0.0796
113 | 9.417 | 84986.73 | 0.11489 | 0.07997
113.1 | 9.425 | 84957.05 | 0.11523 | 0.08033
113.2 | 9.434 | 84935.48 | 0.11557 | 0.08069
113.3 | 9.442 | 84910.83 | 0.11592 | 0.08106
113.4 | 9.45 | 84874.11 | 0.11627 | 0.08143
113.5 | 9.459 | 84832.34 | 0.11661 | 0.0818
113.6 | 9.467 | 84803.04 | 0.11696 | 0.08216
113.7 | 9.475 | 84755.78 | 0.11731 | 0.08254
113.8 | 9.484 | 84730.46 | 0.11766 | 0.0829
113.9 | 9.492 | 84693.13 | 0.11801 | 0.08328
114 | 9.5 | 84633.79 | 0.11835 | 0.08365
114.1 | 9.509 | 84594.91 | 0.1187 | 0.08402
114.2 | 9.517 | 84565.55 | 0.11904 | 0.08439
114.3 | 9.525 | 84537.04 | 0.11939 | 0.08475
114.4 | 9.534 | 84517.47 | 0.11973 | 0.08513
114.5 | 9.542 | 84490.16 | 0.12008 | 0.0855
114.6 | 9.55 | 84468.66 | 0.12043 | 0.08587
114.7 | 9.559 | 84446.28 | 0.12078 | 0.08625
114.8 | 9.567 | 84411.78 | 0.12113 | 0.08662
114.9 | 9.575 | 84364.1 | 0.12147 | 0.08699
115 | 9.584 | 84310.78 | 0.12182 | 0.08737
115.1 | 9.592 | 84270.57 | 0.12217 | 0.08775
115.2 | 9.6 | 84224.56 | 0.12251 | 0.08812
115.3 | 9.609 | 84185.94 | 0.12286 | 0.08849
115.4 | 9.617 | 84132.27 | 0.1232 | 0.08887
115.5 | 9.625 | 84085.68 | 0.12355 | 0.08924
115.6 | 9.634 | 84051.36 | 0.1239 | 0.08962
115.7 | 9.642 | 84026.19 | 0.12425 | 0.09
115.8 | 9.65 | 84001.23 | 0.12459 | 0.09038
115.9 | 9.659 | 83981.02 | 0.12494 | 0.09076
116 | 9.667 | 83969.7 | 0.12528 | 0.09114
116.1 | 9.675 | 83954.41 | 0.12563 | 0.09151
116.2 | 9.684 | 83932.9 | 0.12597 | 0.09189
116.3 | 9.692 | 83856.06 | 0.12632 | 0.09227
116.4 | 9.7 | 83818.48 | 0.12666 | 0.09265
116.5 | 9.709 | 83785.9 | 0.12701 | 0.09303
116.6 | 9.717 | 83735.44 | 0.12736 | 0.09341
116.7 | 9.725 | 83693.76 | 0.1277 | 0.09379
116.8 | 9.733 | 83666.38 | 0.12805 | 0.09417
116.9 | 9.742 | 83618.86 | 0.1284 | 0.09456
117 | 9.75 | 83565.41 | 0.12875 | 0.09494
117.1 | 9.759 | 83517.16 | 0.1291 | 0.09533
117.2 | 9.767 | 83490.77 | 0.12945 | 0.09571
117.3 | 9.775 | 83466.88 | 0.12979 | 0.0961
117.4 | 9.784 | 83448.16 | 0.13014 | 0.09648
117.5 | 9.792 | 83426.13 | 0.13049 | 0.09687
117.6 | 9.8 | 83406.23 | 0.13084 | 0.09726
117.7 | 9.808 | 83378.12 | 0.13119 | 0.09765
117.8 | 9.817 | 83322.26 | 0.13154 | 0.09804
117.9 | 9.825 | 83264.05 | 0.13188 | 0.09842
118 | 9.833 | 83229.99 | 0.13223 | 0.09881
118.1 | 9.842 | 83216.43 | 0.13258 | 0.0992
118.2 | 9.85 | 83189.3 | 0.13293 | 0.09959
118.3 | 9.859 | 83130.49 | 0.13327 | 0.09998
118.4 | 9.867 | 83076.12 | 0.13362 | 0.10037
118.5 | 9.875 | 83029.39 | 0.13396 | 0.10075
118.6 | 9.884 | 82992.19 | 0.13432 | 0.10114
118.7 | 9.892 | 82977.77 | 0.13466 | 0.10153
118.8 | 9.9 | 82966.33 | 0.13501 | 0.10193
118.9 | 9.909 | 82950.8 | 0.13536 | 0.10232
119 | 9.917 | 82930.66 | 0.13571 | 0.10271
119.1 | 9.925 | 82894.74 | 0.13606 | 0.10311
119.2 | 9.934 | 82831.51 | 0.13641 | 0.1035
119.3 | 9.942 | 82786.27 | 0.13676 | 0.1039
119.4 | 9.95 | 82730.23 | 0.1371 | 0.10429
119.5 | 9.959 | 82667.91 | 0.13745 | 0.10468
119.6 | 9.967 | 82629.98 | 0.1378 | 0.10507
119.7 | 9.975 | 82591.47 | 0.13814 | 0.10547
119.8 | 9.984 | 82532.35 | 0.13849 | 0.10586
119.9 | 9.992 | 82486.72 | 0.13884 | 0.10626
120 | 10 | 82460.85 | 0.1392 | 0.10666
120.1 | 10.009 | 82448.89 | 0.13955 | 0.10706
120.2 | 10.017 | 82438.13 | 0.13989 | 0.10746
120.3 | 10.025 | 82429.41 | 0.14025 | 0.10786
120.4 | 10.034 | 82413.72 | 0.1406 | 0.10826
120.5 | 10.042 | 82376.05 | 0.14095 | 0.10866
120.6 | 10.05 | 82311.74 | 0.14129 | 0.10906
120.7 | 10.059 | 82262.6 | 0.14164 | 0.10945
120.8 | 10.067 | 82222.65 | 0.14199 | 0.10985
120.9 | 10.075 | 82183.21 | 0.14234 | 0.11026
121 | 10.084 | 82142.35 | 0.14269 | 0.11066
121.1 | 10.092 | 82079.27 | 0.14304 | 0.11106
121.2 | 10.1 | 82022.61 | 0.14339 | 0.11147
121.3 | 10.109 | 81990.3 | 0.14374 | 0.11187
121.4 | 10.117 | 81951.94 | 0.14408 | 0.11227
121.5 | 10.125 | 81915.78 | 0.14443 | 0.11267
121.6 | 10.134 | 81891.91 | 0.14478 | 0.11307
121.7 | 10.142 | 81870.32 | 0.14513 | 0.11347
121.8 | 10.15 | 81846.07 | 0.14547 | 0.11386
121.9 | 10.159 | 81821.46 | 0.14582 | 0.11427
122 | 10.167 | 81771.75 | 0.14618 | 0.11467
122.1 | 10.175 | 81739.36 | 0.14652 | 0.11508
122.2 | 10.184 | 81707.56 | 0.14687 | 0.11548
122.3 | 10.192 | 81655.77 | 0.14722 | 0.11588
122.4 | 10.2 | 81631.23 | 0.14757 | 0.11629
122.5 | 10.209 | 81596.44 | 0.14792 | 0.1167
122.6 | 10.217 | 81515.38 | 0.14827 | 0.11711
122.7 | 10.225 | 81477.54 | 0.14863 | 0.11751
122.8 | 10.234 | 81458.42 | 0.14897 | 0.11792
122.9 | 10.242 | 81438.64 | 0.14932 | 0.11833
123 | 10.25 | 81420.82 | 0.14967 | 0.11874
123.1 | 10.259 | 81399.81 | 0.15002 | 0.11914
123.2 | 10.267 | 81370.32 | 0.15037 | 0.11955
123.3 | 10.275 | 81325.42 | 0.15072 | 0.11996
123.4 | 10.284 | 81226.23 | 0.15107 | 0.12037
123.5 | 10.292 | 81156.83 | 0.15141 | 0.12077
123.6 | 10.3 | 81112.66 | 0.15176 | 0.12118
123.7 | 10.309 | 81077.27 | 0.15211 | 0.12159
123.8 | 10.317 | 81033.42 | 0.15246 | 0.122
123.9 | 10.325 | 80975.61 | 0.1528 | 0.1224
124 | 10.334 | 80946.15 | 0.15316 | 0.12282
124.1 | 10.342 | 80926.63 | 0.1535 | 0.12323
124.2 | 10.35 | 80913.73 | 0.15386 | 0.12364
124.3 | 10.359 | 80907.62 | 0.15421 | 0.12405
124.4 | 10.367 | 80900.22 | 0.15456 | 0.12447
124.5 | 10.375 | 80883.59 | 0.15491 | 0.12488
124.6 | 10.384 | 80829.23 | 0.15526 | 0.12529
124.7 | 10.392 | 80748.04 | 0.15561 | 0.1257
124.8 | 10.4 | 80700.73 | 0.15596 | 0.12612
124.9 | 10.409 | 80664.67 | 0.15631 | 0.12653
125 | 10.417 | 80616.06 | 0.15665 | 0.12694
125.1 | 10.425 | 80590.62 | 0.15701 | 0.12735
125.2 | 10.434 | 80535.04 | 0.15736 | 0.12777
125.3 | 10.442 | 80467.45 | 0.15771 | 0.12819
125.4 | 10.45 | 80407.84 | 0.15806 | 0.12861
125.5 | 10.459 | 80356.09 | 0.15842 | 0.12902
125.6 | 10.467 | 80340.84 | 0.15876 | 0.12944
125.7 | 10.475 | 80336.32 | 0.15912 | 0.12985
125.8 | 10.484 | 80327.49 | 0.15947 | 0.13026
125.9 | 10.492 | 80301.48 | 0.15981 | 0.13068
126 | 10.5 | 80255.71 | 0.16016 | 0.13109
126.1 | 10.508 | 80195.14 | 0.16051 | 0.1315
126.2 | 10.517 | 80164.06 | 0.16086 | 0.13192
126.3 | 10.525 | 80147.84 | 0.16121 | 0.13234
126.4 | 10.534 | 80111.51 | 0.16156 | 0.13275
126.5 | 10.542 | 80042.45 | 0.16191 | 0.13317
126.6 | 10.55 | 79975.48 | 0.16227 | 0.13359
126.7 | 10.559 | 79937.19 | 0.16262 | 0.13401
126.8 | 10.567 | 79912.61 | 0.16297 | 0.13442
126.9 | 10.575 | 79886.81 | 0.16332 | 0.13484
127 | 10.584 | 79855.73 | 0.16367 | 0.13525
127.1 | 10.592 | 79817.34 | 0.16402 | 0.13567
127.2 | 10.6 | 79764.62 | 0.16437 | 0.13609
127.3 | 10.609 | 79692.86 | 0.16472 | 0.1365
127.4 | 10.617 | 79630.42 | 0.16507 | 0.13692
127.5 | 10.625 | 79586.55 | 0.16542 | 0.13734
127.6 | 10.634 | 79543.44 | 0.16577 | 0.13776
127.7 | 10.642 | 79516.84 | 0.16612 | 0.13818
127.8 | 10.65 | 79480.77 | 0.16647 | 0.1386
127.9 | 10.659 | 79438.34 | 0.16682 | 0.13902
128 | 10.667 | 79409.92 | 0.16718 | 0.13945
128.1 | 10.675 | 79396.74 | 0.16753 | 0.13987
128.2 | 10.684 | 79375.11 | 0.16788 | 0.14029
128.3 | 10.692 | 79341.2 | 0.16823 | 0.14071
128.4 | 10.7 | 79317.34 | 0.16858 | 0.14113
128.5 | 10.709 | 79283.15 | 0.16893 | 0.14155
128.6 | 10.717 | 79220.71 | 0.16928 | 0.14198
128.7 | 10.725 | 79134.82 | 0.16963 | 0.1424
128.8 | 10.734 | 79097.89 | 0.16998 | 0.14282
128.9 | 10.742 | 79059.81 | 0.17033 | 0.14324
129 | 10.75 | 78993.54 | 0.17068 | 0.14367
129.1 | 10.759 | 78909.06 | 0.17103 | 0.14409
129.2 | 10.767 | 78853.8 | 0.17138 | 0.14451
129.3 | 10.775 | 78838.48 | 0.17172 | 0.14493
129.4 | 10.784 | 78823.29 | 0.17207 | 0.14536
129.5 | 10.792 | 78801.05 | 0.17243 | 0.14578
129.6 | 10.8 | 78787.41 | 0.17278 | 0.14621
129.7 | 10.809 | 78774.69 | 0.17313 | 0.14664
129.8 | 10.817 | 78728.77 | 0.17347 | 0.14706
129.9 | 10.825 | 78686.85 | 0.17383 | 0.14749
130 | 10.834 | 78659.55 | 0.17418 | 0.14792
130.1 | 10.842 | 78605.64 | 0.17453 | 0.14835
130.2 | 10.85 | 78547.21 | 0.17488 | 0.14878
130.3 | 10.859 | 78495.18 | 0.17523 | 0.14921
130.4 | 10.867 | 78421.98 | 0.17558 | 0.14964
130.5 | 10.875 | 78375.17 | 0.17594 | 0.15006
130.6 | 10.884 | 78333.12 | 0.17629 | 0.1505
130.7 | 10.892 | 78291.78 | 0.17665 | 0.15093
130.8 | 10.9 | 78265.1 | 0.17699 | 0.15137
130.9 | 10.908 | 78236.77 | 0.17735 | 0.1518
131 | 10.917 | 78186.21 | 0.1777 | 0.15223
131.1 | 10.925 | 78131.95 | 0.17805 | 0.15267
131.2 | 10.934 | 78056.02 | 0.1784 | 0.1531
131.3 | 10.942 | 78030.88 | 0.17875 | 0.15353
131.4 | 10.95 | 78016.27 | 0.1791 | 0.15396
131.5 | 10.958 | 77968.83 | 0.17945 | 0.1544
131.6 | 10.967 | 77908.02 | 0.1798 | 0.15483
131.7 | 10.975 | 77875.57 | 0.18015 | 0.15527
131.8 | 10.984 | 77848.82 | 0.18051 | 0.1557
131.9 | 10.992 | 77835.61 | 0.18086 | 0.15614
132 | 11 | 77807.52 | 0.18121 | 0.15658
132.1 | 11.009 | 77767.91 | 0.18156 | 0.15701
132.2 | 11.017 | 77714.79 | 0.18192 | 0.15745
132.3 | 11.025 | 77635.73 | 0.18227 | 0.15789
132.4 | 11.034 | 77583.32 | 0.18262 | 0.15833
132.5 | 11.042 | 77540.5 | 0.18297 | 0.15877
132.6 | 11.05 | 77485.5 | 0.18332 | 0.1592
132.7 | 11.059 | 77436.59 | 0.18367 | 0.15964
132.8 | 11.067 | 77367.66 | 0.18403 | 0.16008
132.9 | 11.075 | 77303.76 | 0.18438 | 0.16052
133 | 11.083 | 77287.36 | 0.18474 | 0.16096
133.1 | 11.092 | 77283.21 | 0.18509 | 0.1614
133.2 | 11.1 | 77276.58 | 0.18544 | 0.16184
133.3 | 11.109 | 77266.16 | 0.1858 | 0.16229
133.4 | 11.117 | 77237.34 | 0.18615 | 0.16273
133.5 | 11.125 | 77169.97 | 0.18651 | 0.16317
133.6 | 11.134 | 77109.97 | 0.18686 | 0.16361
133.7 | 11.142 | 77060.59 | 0.18721 | 0.16405
133.8 | 11.15 | 76987.37 | 0.18756 | 0.1645
133.9 | 11.159 | 76901.81 | 0.18792 | 0.16494
134 | 11.167 | 76836.43 | 0.18827 | 0.16538
134.1 | 11.175 | 76777.59 | 0.18862 | 0.16583
134.2 | 11.184 | 76747.52 | 0.18897 | 0.16627
134.3 | 11.192 | 76732.4 | 0.18933 | 0.16671
134.4 | 11.2 | 76700.88 | 0.18968 | 0.16716
134.5 | 11.209 | 76670.11 | 0.19003 | 0.1676
134.6 | 11.217 | 76627.67 | 0.19038 | 0.16805
134.7 | 11.225 | 76570.76 | 0.19074 | 0.16849
134.8 | 11.234 | 76538.2 | 0.19109 | 0.16894
134.9 | 11.242 | 76489.1 | 0.19145 | 0.16939
135 | 11.25 | 76446.2 | 0.1918 | 0.16984
135.1 | 11.259 | 76409.44 | 0.19215 | 0.17029
135.2 | 11.267 | 76352.54 | 0.19251 | 0.17074
135.3 | 11.275 | 76313.93 | 0.19287 | 0.17119
135.4 | 11.284 | 76274.56 | 0.19322 | 0.17164
135.5 | 11.292 | 76230.27 | 0.19357 | 0.17209
135.6 | 11.3 | 76192.96 | 0.19393 | 0.17254
135.7 | 11.309 | 76154.74 | 0.19428 | 0.17299
135.8 | 11.317 | 76101.91 | 0.19463 | 0.17344
135.9 | 11.325 | 76044.55 | 0.19498 | 0.17389
136 | 11.334 | 75978.8 | 0.19534 | 0.17434
136.1 | 11.342 | 75922.93 | 0.1957 | 0.17479
136.2 | 11.35 | 75841.05 | 0.19605 | 0.17524
136.3 | 11.359 | 75787.57 | 0.1964 | 0.17569
136.4 | 11.367 | 75762.69 | 0.19675 | 0.17614
136.5 | 11.375 | 75749.61 | 0.19711 | 0.17659
136.6 | 11.384 | 75739.9 | 0.19745 | 0.17704
136.7 | 11.392 | 75728.67 | 0.19781 | 0.17749
136.8 | 11.4 | 75703.24 | 0.19816 | 0.17795
136.9 | 11.409 | 75620.14 | 0.19851 | 0.1784
137 | 11.417 | 75547.98 | 0.19887 | 0.17885
137.1 | 11.425 | 75478.03 | 0.19922 | 0.17931
137.2 | 11.434 | 75413.98 | 0.19957 | 0.17976
137.3 | 11.442 | 75361.62 | 0.19993 | 0.18022
137.4 | 11.45 | 75286.74 | 0.20028 | 0.18066
137.5 | 11.459 | 75243.38 | 0.20063 | 0.18111
137.6 | 11.467 | 75219.05 | 0.20098 | 0.18157
137.7 | 11.475 | 75195.4 | 0.20134 | 0.18202
137.8 | 11.484 | 75163.23 | 0.20169 | 0.18247
137.9 | 11.492 | 75123.93 | 0.20204 | 0.18292
138 | 11.5 | 75075.48 | 0.20239 | 0.18337
138.1 | 11.508 | 75004.96 | 0.20274 | 0.18383
138.2 | 11.517 | 74970.16 | 0.2031 | 0.18429
138.3 | 11.525 | 74948.75 | 0.20345 | 0.18475
138.4 | 11.533 | 74877.95 | 0.20381 | 0.18521
138.5 | 11.542 | 74807.62 | 0.20416 | 0.18567
138.6 | 11.55 | 74758.13 | 0.20451 | 0.18613
138.7 | 11.559 | 74717.5 | 0.20487 | 0.18659
138.8 | 11.567 | 74689.28 | 0.20523 | 0.18705
138.9 | 11.575 | 74664.65 | 0.20558 | 0.18751
139 | 11.584 | 74615.28 | 0.20593 | 0.18796
139.1 | 11.592 | 74554.67 | 0.20628 | 0.18842
139.2 | 11.6 | 74501.84 | 0.20664 | 0.18888
139.3 | 11.609 | 74427.87 | 0.207 | 0.18934
139.4 | 11.617 | 74375.55 | 0.20736 | 0.1898
139.5 | 11.625 | 74328.13 | 0.20772 | 0.19027
139.6 | 11.634 | 74263.23 | 0.20807 | 0.19073
139.7 | 11.642 | 74231.23 | 0.20843 | 0.1912
139.8 | 11.65 | 74209.98 | 0.20878 | 0.19166
139.9 | 11.659 | 74177.67 | 0.20914 | 0.19212
140 | 11.667 | 74150.98 | 0.20949 | 0.19258
140.1 | 11.675 | 74102.05 | 0.20985 | 0.19304
140.2 | 11.684 | 74022.4 | 0.2102 | 0.19351
140.3 | 11.692 | 73938.06 | 0.21056 | 0.19397
140.4 | 11.7 | 73896.41 | 0.21092 | 0.19444
140.5 | 11.709 | 73831.89 | 0.21128 | 0.1949
140.6 | 11.717 | 73761.38 | 0.21163 | 0.19537
140.7 | 11.725 | 73720.5 | 0.21198 | 0.19583
140.8 | 11.734 | 73691.16 | 0.21235 | 0.1963
140.9 | 11.742 | 73646.23 | 0.2127 | 0.19676
141 | 11.75 | 73611.55 | 0.21306 | 0.19723
141.1 | 11.759 | 73581.94 | 0.21341 | 0.19769
141.2 | 11.767 | 73523.34 | 0.21376 | 0.19815
141.3 | 11.775 | 73474.82 | 0.21412 | 0.19862
141.4 | 11.784 | 73420.7 | 0.21448 | 0.19909
141.5 | 11.792 | 73359.95 | 0.21483 | 0.19956
141.6 | 11.8 | 73312.64 | 0.21519 | 0.20001
141.7 | 11.809 | 73239.25 | 0.21554 | 0.20048
141.8 | 11.817 | 73194.49 | 0.2159 | 0.20095
141.9 | 11.825 | 73150.25 | 0.21625 | 0.20141
142 | 11.834 | 73120.9 | 0.21661 | 0.20187
142.1 | 11.842 | 73099.12 | 0.21696 | 0.20234
142.2 | 11.85 | 73043.75 | 0.21732 | 0.20281
142.3 | 11.859 | 72962.69 | 0.21767 | 0.20327
142.4 | 11.867 | 72889.5 | 0.21803 | 0.20374
142.5 | 11.875 | 72852.49 | 0.21839 | 0.20421
142.6 | 11.884 | 72775.31 | 0.21875 | 0.20468
142.7 | 11.892 | 72702.2 | 0.21911 | 0.20514
142.8 | 11.9 | 72659.89 | 0.21946 | 0.2056
142.9 | 11.909 | 72633.17 | 0.21982 | 0.20606
143 | 11.917 | 72613 | 0.22018 | 0.20653
143.1 | 11.925 | 72584.57 | 0.22054 | 0.207
143.2 | 11.934 | 72511.18 | 0.22089 | 0.20746
143.3 | 11.942 | 72440.23 | 0.22124 | 0.20793
143.4 | 11.95 | 72391.82 | 0.2216 | 0.20841
143.5 | 11.959 | 72332.15 | 0.22196 | 0.20888
143.6 | 11.967 | 72277.82 | 0.22232 | 0.20934
143.7 | 11.975 | 72185.2 | 0.22268 | 0.20981
143.8 | 11.984 | 72134.23 | 0.22304 | 0.21027
143.9 | 11.992 | 72102.83 | 0.2234 | 0.21074
144 | 12 | 72075.57 | 0.22375 | 0.2112
144.1 | 12.009 | 72039.19 | 0.2241 | 0.21167
144.2 | 12.017 | 71984.09 | 0.22446 | 0.21214
144.3 | 12.025 | 71908.63 | 0.22482 | 0.2126
144.4 | 12.033 | 71875.79 | 0.22517 | 0.21306
144.5 | 12.042 | 71842.23 | 0.22553 | 0.21353
144.6 | 12.05 | 71753.91 | 0.22588 | 0.214
144.7 | 12.059 | 71663.56 | 0.22624 | 0.21446
144.8 | 12.067 | 71629.09 | 0.2266 | 0.21493
144.9 | 12.075 | 71609.69 | 0.22695 | 0.2154
145 | 12.084 | 71584.57 | 0.22731 | 0.21586
145.1 | 12.092 | 71536.73 | 0.22767 | 0.21633
145.2 | 12.1 | 71443.68 | 0.22802 | 0.21679
145.3 | 12.109 | 71372.9 | 0.22838 | 0.21725
145.4 | 12.117 | 71304.91 | 0.22873 | 0.21771
145.5 | 12.125 | 71242.84 | 0.22909 | 0.21817
145.6 | 12.134 | 71171.34 | 0.22945 | 0.21863
145.7 | 12.142 | 71120.16 | 0.2298 | 0.2191
145.8 | 12.15 | 71100.59 | 0.23016 | 0.21957
145.9 | 12.158 | 71081.46 | 0.23052 | 0.22003
146 | 12.167 | 71047.73 | 0.23088 | 0.22049
146.1 | 12.175 | 71000.73 | 0.23123 | 0.22096
146.2 | 12.184 | 70914.63 | 0.2316 | 0.22143
146.3 | 12.192 | 70832.2 | 0.23196 | 0.22189
146.4 | 12.2 | 70778.79 | 0.23232 | 0.22236
146.5 | 12.209 | 70695.36 | 0.23267 | 0.22282
146.6 | 12.217 | 70625.42 | 0.23303 | 0.22328
146.7 | 12.225 | 70573.58 | 0.23339 | 0.22375
146.8 | 12.234 | 70544.89 | 0.23375 | 0.22422
146.9 | 12.242 | 70513.67 | 0.23411 | 0.22468
147 | 12.25 | 70469.52 | 0.23446 | 0.22514
147.1 | 12.259 | 70415.07 | 0.23482 | 0.22561
147.2 | 12.267 | 70369.7 | 0.23518 | 0.22607
147.3 | 12.275 | 70295.13 | 0.23554 | 0.22654
147.4 | 12.284 | 70242.7 | 0.2359 | 0.22701
147.5 | 12.292 | 70155.43 | 0.23626 | 0.22748
147.6 | 12.3 | 70095.27 | 0.23662 | 0.22794
147.7 | 12.309 | 70074.52 | 0.23698 | 0.22841
147.8 | 12.317 | 70041.96 | 0.23734 | 0.22888
147.9 | 12.325 | 69983.41 | 0.2377 | 0.22935
148 | 12.334 | 69893.49 | 0.23807 | 0.22982
148.1 | 12.342 | 69775.71 | 0.23843 | 0.23029
148.2 | 12.35 | 69733.02 | 0.23879 | 0.23076
148.3 | 12.359 | 69674.75 | 0.23915 | 0.23122
148.4 | 12.367 | 69606.41 | 0.23951 | 0.23169
148.5 | 12.375 | 69578.39 | 0.23987 | 0.23216
148.6 | 12.383 | 69561.96 | 0.24023 | 0.23262
148.7 | 12.392 | 69525.68 | 0.24059 | 0.23309
148.8 | 12.4 | 69462.09 | 0.24095 | 0.23355
148.9 | 12.409 | 69378.61 | 0.24132 | 0.23402
149 | 12.417 | 69322.83 | 0.24168 | 0.2345
149.1 | 12.425 | 69237.42 | 0.24205 | 0.23496
149.2 | 12.434 | 69164.05 | 0.2424 | 0.23542
149.3 | 12.442 | 69061.84 | 0.24276 | 0.23588
149.4 | 12.45 | 69014.11 | 0.24312 | 0.23634
149.5 | 12.459 | 69002.19 | 0.24349 | 0.2368
149.6 | 12.467 | 68985.54 | 0.24384 | 0.23727
149.7 | 12.475 | 68940.94 | 0.24421 | 0.23773
149.8 | 12.484 | 68871.43 | 0.24457 | 0.23819
149.9 | 12.492 | 68807.27 | 0.24492 | 0.23865
150 | 12.5 | 68756.86 | 0.24529 | 0.23912
150.1 | 12.509 | 68645 | 0.24565 | 0.23959
150.2 | 12.517 | 68572.82 | 0.24601 | 0.24005
150.3 | 12.525 | 68539.52 | 0.24637 | 0.24052
150.4 | 12.534 | 68487.38 | 0.24673 | 0.24098
150.5 | 12.542 | 68417.89 | 0.24709 | 0.24144
150.6 | 12.55 | 68319.3 | 0.24746 | 0.2419
150.7 | 12.559 | 68260.16 | 0.24782 | 0.24236
150.8 | 12.567 | 68204.55 | 0.24817 | 0.24282
150.9 | 12.575 | 68162.71 | 0.24853 | 0.24328
151 | 12.583 | 68105.47 | 0.2489 | 0.24375
151.1 | 12.592 | 68060.53 | 0.24926 | 0.24421
151.2 | 12.6 | 68006.21 | 0.24963 | 0.24468
151.3 | 12.608 | 67962.04 | 0.24999 | 0.24514
151.4 | 12.617 | 67920 | 0.25035 | 0.24559
151.5 | 12.625 | 67845.38 | 0.25071 | 0.24606
151.6 | 12.634 | 67734.22 | 0.25108 | 0.24652
151.7 | 12.642 | 67661.09 | 0.25144 | 0.24698
151.8 | 12.65 | 67550.66 | 0.2518 | 0.24743
151.9 | 12.658 | 67497.81 | 0.25215 | 0.24789
152 | 12.667 | 67466.35 | 0.25252 | 0.24834
152.1 | 12.675 | 67451.26 | 0.25288 | 0.2488
152.2 | 12.684 | 67428.23 | 0.25324 | 0.24926
152.3 | 12.692 | 67359.91 | 0.2536 | 0.24972
152.4 | 12.7 | 67301.42 | 0.25396 | 0.25017
152.5 | 12.709 | 67206 | 0.25432 | 0.25062
152.6 | 12.717 | 67128.55 | 0.25469 | 0.25108
152.7 | 12.725 | 67027.63 | 0.25505 | 0.25153
152.8 | 12.734 | 66957.57 | 0.25541 | 0.25199
152.9 | 12.742 | 66907.96 | 0.25578 | 0.25244
153 | 12.75 | 66861.57 | 0.25614 | 0.25289
153.1 | 12.759 | 66805.52 | 0.2565 | 0.25335
153.2 | 12.767 | 66723.27 | 0.25687 | 0.25381
153.3 | 12.775 | 66691.08 | 0.25723 | 0.25427
153.4 | 12.784 | 66605.55 | 0.2576 | 0.25472
153.5 | 12.792 | 66530.41 | 0.25796 | 0.25518
153.6 | 12.8 | 66488.73 | 0.25833 | 0.25563
153.7 | 12.809 | 66443.93 | 0.25869 | 0.25609
153.8 | 12.817 | 66393.58 | 0.25905 | 0.25654
153.9 | 12.825 | 66274.04 | 0.25942 | 0.25699
154 | 12.834 | 66218.01 | 0.25978 | 0.25744
154.1 | 12.842 | 66145.38 | 0.26014 | 0.25789
154.2 | 12.85 | 66047.68 | 0.2605 | 0.25833
154.3 | 12.859 | 65963.7 | 0.26086 | 0.25878
154.4 | 12.867 | 65941 | 0.26123 | 0.25923
154.5 | 12.875 | 65927.62 | 0.2616 | 0.25968
154.6 | 12.884 | 65907.31 | 0.26196 | 0.26013
154.7 | 12.892 | 65843.62 | 0.26232 | 0.26058
154.8 | 12.9 | 65719.1 | 0.26269 | 0.26104
154.9 | 12.909 | 65616.15 | 0.26305 | 0.26149
155 | 12.917 | 65500.76 | 0.26342 | 0.26194
155.1 | 12.925 | 65432.05 | 0.26378 | 0.2624
155.2 | 12.934 | 65386.44 | 0.26415 | 0.26285
155.3 | 12.942 | 65344.84 | 0.26452 | 0.26331
155.4 | 12.95 | 65288.09 | 0.26488 | 0.26376
155.5 | 12.959 | 65223.27 | 0.26525 | 0.26421
155.6 | 12.967 | 65150.3 | 0.26562 | 0.26466
155.7 | 12.975 | 65092.73 | 0.26598 | 0.26511
155.8 | 12.984 | 65014.1 | 0.26634 | 0.26556
155.9 | 12.992 | 64930.05 | 0.26671 | 0.26601
156 | 13 | 64881.84 | 0.26708 | 0.26644
156.1 | 13.009 | 64836.24 | 0.26744 | 0.26689
156.2 | 13.017 | 64760.15 | 0.26781 | 0.26734
156.3 | 13.025 | 64646.8 | 0.26817 | 0.26779
156.4 | 13.034 | 64584.15 | 0.26855 | 0.26825
156.5 | 13.042 | 64470.71 | 0.26892 | 0.2687
156.6 | 13.05 | 64425.78 | 0.26928 | 0.26915
156.7 | 13.059 | 64403.86 | 0.26965 | 0.2696
156.8 | 13.067 | 64381.64 | 0.27003 | 0.27005
156.9 | 13.075 | 64290.44 | 0.2704 | 0.2705
157 | 13.084 | 64159.06 | 0.27076 | 0.27095
157.1 | 13.092 | 64056.86 | 0.27113 | 0.2714
157.2 | 13.1 | 63996.23 | 0.27149 | 0.27185
157.3 | 13.109 | 63895.82 | 0.27186 | 0.27229
157.4 | 13.117 | 63843.2 | 0.27223 | 0.27273
157.5 | 13.125 | 63810.51 | 0.27259 | 0.27318
157.6 | 13.134 | 63748 | 0.27296 | 0.27362
157.7 | 13.142 | 63665.85 | 0.27333 | 0.27406
157.8 | 13.15 | 63604.66 | 0.27369 | 0.27451
157.9 | 13.158 | 63495.84 | 0.27406 | 0.27495
158 | 13.167 | 63400.48 | 0.27442 | 0.27539
158.1 | 13.175 | 63356.89 | 0.27479 | 0.27584
158.2 | 13.184 | 63309.89 | 0.27516 | 0.27628
158.3 | 13.192 | 63225.08 | 0.27552 | 0.27672
158.4 | 13.2 | 63142.72 | 0.27589 | 0.27716
158.5 | 13.209 | 63045.24 | 0.27626 | 0.2776
158.6 | 13.217 | 62977.04 | 0.27663 | 0.27805
158.7 | 13.225 | 62895.73 | 0.277 | 0.27849
158.8 | 13.234 | 62844.73 | 0.27738 | 0.27893
158.9 | 13.242 | 62789.27 | 0.27774 | 0.27936
159 | 13.25 | 62698.73 | 0.27812 | 0.2798
159.1 | 13.259 | 62550.38 | 0.27849 | 0.28024
159.2 | 13.267 | 62427.91 | 0.27887 | 0.2807
159.3 | 13.275 | 62266.16 | 0.2793 | 0.2812
159.342 | 13.279 | 60911.64 | 0.27978 | 0.28226
159.344 | 13.279 | 59321.51 | 0.27991 | 0.28421
159.346 | 13.279 | 57058.77 | 0.27969 | 0.28775
159.348 | 13.28 | 54344.25 | 0.27885 | 0.29228
159.35 | 13.28 | 51309.82 | 0.27732 | 0.29721
159.352 | 13.281 | 48014.11 | 0.27509 | 0.30286
159.354 | 13.281 | 44539.06 | 0.27215 | 0.30979

## Steel2
Specimen label | 1018 Steel_2
End date | Sunday, February 04, 2018
Diameter | 12.81 | mm
Final diameter | 8.64 | mm
Final length | 58.5 | mm
Axial gauge length | 25 | mm
Transverse gauge length | 12.81 | mm
Crosshead Rate | 5 | mm/min
Time | Extension | Load | Axial Strain | Transverse Strain
(s) | (mm) | (N) | (mm/mm) | (mm/mm)
0 | 0 | 3.45 | 0 | 0
0.1 | 0.004 | 27.85 | 0 | 0
0.2 | 0.014 | 335.15 | 1e-05 | 0
0.3 | 0.024 | 529.62 | 2e-05 | 1e-05
0.4 | 0.033 | 608.04 | 2e-05 | 1e-05
0.5 | 0.042 | 650.56 | 2e-05 | 1e-05
0.6 | 0.05 | 670.58 | 2e-05 | 1e-05
0.7 | 0.059 | 707.89 | 3e-05 | 1e-05
0.8 | 0.067 | 768.78 | 3e-05 | 1e-05
0.9 | 0.075 | 805.67 | 3e-05 | 1e-05
1 | 0.084 | 853.03 | 3e-05 | 1e-05
1.1 | 0.092 | 912.97 | 4e-05 | 1e-05
1.2 | 0.1 | 985.5 | 4e-05 | 1e-05
1.3 | 0.109 | 1028.15 | 4e-05 | 1e-05
1.4 | 0.117 | 1090.86 | 4e-05 | 1e-05
1.5 | 0.125 | 1142.12 | 5e-05 | 2e-05
1.6 | 0.134 | 1172.92 | 5e-05 | 2e-05
1.7 | 0.142 | 1219.54 | 5e-05 | 2e-05
1.8 | 0.15 | 1276.91 | 5e-05 | 2e-05
1.9 | 0.159 | 1335.24 | 6e-05 | 2e-05
2 | 0.167 | 1390.76 | 6e-05 | 2e-05
2.1 | 0.175 | 1456.65 | 6e-05 | 2e-05
2.2 | 0.184 | 1527.83 | 7e-05 | 2e-05
2.3 | 0.192 | 1573.82 | 7e-05 | 2e-05
2.4 | 0.2 | 1618.06 | 7e-05 | 2e-05
2.5 | 0.209 | 1653.41 | 7e-05 | 2e-05
2.6 | 0.217 | 1699.78 | 8e-05 | 2e-05
2.7 | 0.225 | 1786.66 | 8e-05 | 2e-05
2.8 | 0.234 | 1841.17 | 8e-05 | 2e-05
2.9 | 0.242 | 1916.51 | 8e-05 | 3e-05
3 | 0.25 | 2003.82 | 9e-05 | 3e-05
3.1 | 0.259 | 2059.01 | 9e-05 | 3e-05
3.2 | 0.267 | 2108.83 | 9e-05 | 3e-05
3.3 | 0.275 | 2169.25 | 9e-05 | 3e-05
3.4 | 0.284 | 2213.52 | 0.0001 | 3e-05
3.5 | 0.292 | 2251.52 | 0.0001 | 3e-05
3.6 | 0.3 | 2289.32 | 0.0001 | 3e-05
3.7 | 0.309 | 2369.04 | 0.0001 | 3e-05
3.8 | 0.317 | 2459.64 | 0.00011 | 3e-05
3.9 | 0.325 | 2559.15 | 0.00011 | 3e-05
4 | 0.334 | 2612.63 | 0.00011 | 3e-05
4.1 | 0.342 | 2666.33 | 0.00011 | 4e-05
4.2 | 0.35 | 2722.22 | 0.00012 | 4e-05
4.3 | 0.359 | 2782.25 | 0.00012 | 4e-05
4.4 | 0.367 | 2838.74 | 0.00012 | 4e-05
4.5 | 0.375 | 2882.48 | 0.00013 | 4e-05
4.6 | 0.384 | 2972.3 | 0.00013 | 4e-05
4.7 | 0.392 | 3054.46 | 0.00013 | 4e-05
4.8 | 0.4 | 3114.94 | 0.00013 | 4e-05
4.9 | 0.408 | 3197.89 | 0.00014 | 4e-05
5 | 0.417 | 3250.71 | 0.00014 | 5e-05
5.1 | 0.425 | 3304.86 | 0.00015 | 5e-05
5.2 | 0.434 | 3381.31 | 0.00014 | 5e-05
5.3 | 0.442 | 3483.84 | 0.00015 | 5e-05
5.4 | 0.45 | 3576.38 | 0.00015 | 5e-05
5.5 | 0.459 | 3672.97 | 0.00016 | 5e-05
5.6 | 0.467 | 3726.74 | 0.00016 | 5e-05
5.7 | 0.475 | 3761.55 | 0.00016 | 5e-05
5.8 | 0.483 | 3853.61 | 0.00017 | 5e-05
5.9 | 0.492 | 3922.54 | 0.00017 | 5e-05
6 | 0.5 | 4017.34 | 0.00017 | 5e-05
6.1 | 0.509 | 4104.41 | 0.00017 | 6e-05
6.2 | 0.517 | 4186.08 | 0.00018 | 6e-05
6.3 | 0.525 | 4243.43 | 0.00018 | 6e-05
6.4 | 0.533 | 4294.56 | 0.00019 | 6e-05
6.5 | 0.542 | 4361.38 | 0.00019 | 6e-05
6.6 | 0.55 | 4495.35 | 0.00019 | 6e-05
6.7 | 0.558 | 4620.71 | 0.00019 | 6e-05
6.8 | 0.567 | 4708.92 | 0.0002 | 6e-05
6.9 | 0.575 | 4762.17 | 0.0002 | 7e-05
7 | 0.584 | 4816.31 | 0.00021 | 7e-05
7.1 | 0.592 | 4897.53 | 0.00021 | 7e-05
7.2 | 0.6 | 5005.19 | 0.00021 | 7e-05
7.3 | 0.609 | 5133.12 | 0.00022 | 7e-05
7.4 | 0.617 | 5201.16 | 0.00022 | 7e-05
7.5 | 0.625 | 5298.7 | 0.00022 | 7e-05
7.6 | 0.634 | 5360.1 | 0.00023 | 7e-05
7.7 | 0.642 | 5433.95 | 0.00023 | 7e-05
7.8 | 0.65 | 5569.85 | 0.00023 | 8e-05
7.9 | 0.659 | 5667.78 | 0.00024 | 7e-05
8 | 0.667 | 5744.31 | 0.00024 | 8e-05
8.1 | 0.675 | 5819.05 | 0.00024 | 8e-05
8.2 | 0.684 | 5937.77 | 0.00025 | 8e-05
8.3 | 0.692 | 6054.83 | 0.00025 | 8e-05
8.4 | 0.7 | 6168.08 | 0.00025 | 8e-05
8.5 | 0.709 | 6238.21 | 0.00026 | 8e-05
8.6 | 0.717 | 6292.54 | 0.00026 | 8e-05
8.7 | 0.725 | 6375.32 | 0.00026 | 9e-05
8.8 | 0.734 | 6511.69 | 0.00027 | 9e-05
8.9 | 0.742 | 6661.05 | 0.00027 | 9e-05
9 | 0.75 | 6787.42 | 0.00027 | 9e-05
9.1 | 0.758 | 6846.53 | 0.00028 | 9e-05
9.2 | 0.767 | 6933.92 | 0.00028 | 9e-05
9.3 | 0.775 | 7027.82 | 0.00028 | 0.0001
9.4 | 0.784 | 7140.75 | 0.00029 | 0.0001
9.5 | 0.792 | 7241.35 | 0.00029 | 0.0001
9.6 | 0.8 | 7367.78 | 0.0003 | 0.0001
9.7 | 0.809 | 7465.92 | 0.0003 | 0.0001
9.8 | 0.817 | 7602.83 | 0.00031 | 0.0001
9.9 | 0.825 | 7720.51 | 0.00031 | 0.0001
10 | 0.834 | 7791.53 | 0.00031 | 0.0001
10.1 | 0.842 | 7876.3 | 0.00032 | 0.00011
10.2 | 0.85 | 8012.8 | 0.00032 | 0.00011
10.3 | 0.859 | 8168.18 | 0.00032 | 0.00011
10.4 | 0.867 | 8273.76 | 0.00033 | 0.00011
10.5 | 0.875 | 8378.4 | 0.00033 | 0.00011
10.6 | 0.884 | 8433.55 | 0.00034 | 0.00011
10.7 | 0.892 | 8545.32 | 0.00034 | 0.00011
10.8 | 0.9 | 8709.42 | 0.00034 | 0.00012
10.9 | 0.909 | 8867.05 | 0.00035 | 0.00012
11 | 0.917 | 8956.63 | 0.00036 | 0.00012
11.1 | 0.925 | 9066.79 | 0.00036 | 0.00012
11.2 | 0.933 | 9166.58 | 0.00036 | 0.00012
11.3 | 0.942 | 9284.53 | 0.00036 | 0.00012
11.4 | 0.95 | 9388.37 | 0.00037 | 0.00012
11.5 | 0.959 | 9509.8 | 0.00037 | 0.00013
11.6 | 0.967 | 9680.41 | 0.00038 | 0.00013
11.7 | 0.975 | 9832.87 | 0.00038 | 0.00013
11.8 | 0.984 | 9901.23 | 0.00039 | 0.00013
11.9 | 0.992 | 9976.89 | 0.00039 | 0.00013
12 | 1 | 10108.09 | 0.00039 | 0.00013
12.1 | 1.009 | 10286.19 | 0.0004 | 0.00013
12.2 | 1.017 | 10432.7 | 0.0004 | 0.00013
12.3 | 1.025 | 10502.87 | 0.00041 | 0.00013
12.4 | 1.033 | 10601.1 | 0.00041 | 0.00014
12.5 | 1.042 | 10759.76 | 0.00042 | 0.00014
12.6 | 1.05 | 10892.25 | 0.00042 | 0.00014
12.7 | 1.059 | 11015.29 | 0.00042 | 0.00014
12.8 | 1.067 | 11142.75 | 0.00043 | 0.00014
12.9 | 1.075 | 11291.74 | 0.00043 | 0.00014
13 | 1.084 | 11383.45 | 0.00044 | 0.00015
13.1 | 1.092 | 11478.88 | 0.00045 | 0.00015
13.2 | 1.1 | 11616.01 | 0.00045 | 0.00015
13.3 | 1.108 | 11818.52 | 0.00046 | 0.00015
13.4 | 1.117 | 11957.96 | 0.00046 | 0.00015
13.5 | 1.125 | 12026.52 | 0.00046 | 0.00016
13.6 | 1.134 | 12151.32 | 0.00047 | 0.00016
13.7 | 1.142 | 12289.22 | 0.00048 | 0.00016
13.8 | 1.15 | 12443.24 | 0.00048 | 0.00016
13.9 | 1.159 | 12551.51 | 0.00049 | 0.00016
14 | 1.167 | 12685.31 | 0.00049 | 0.00016
14.1 | 1.175 | 12834.38 | 0.00049 | 0.00017
14.2 | 1.184 | 12964.57 | 0.0005 | 0.00017
14.3 | 1.192 | 13071.21 | 0.00051 | 0.00017
14.4 | 1.2 | 13221.39 | 0.00051 | 0.00017
14.5 | 1.209 | 13392.6 | 0.00052 | 0.00017
14.6 | 1.217 | 13515.65 | 0.00052 | 0.00018
14.7 | 1.225 | 13602.03 | 0.00052 | 0.00018
14.8 | 1.234 | 13749.14 | 0.00053 | 0.00018
14.9 | 1.242 | 13918.77 | 0.00053 | 0.00018
15 | 1.25 | 14059.04 | 0.00054 | 0.00018
15.1 | 1.259 | 14184.44 | 0.00054 | 0.00019
15.2 | 1.267 | 14306.16 | 0.00055 | 0.00019
15.3 | 1.275 | 14454.16 | 0.00056 | 0.00019
15.4 | 1.284 | 14600.71 | 0.00057 | 0.00019
15.5 | 1.292 | 14704.19 | 0.00057 | 0.00019
15.6 | 1.3 | 14880.28 | 0.00057 | 0.00019
15.7 | 1.309 | 15041.79 | 0.00058 | 0.0002
15.8 | 1.317 | 15137.25 | 0.00058 | 0.0002
15.9 | 1.325 | 15269.63 | 0.00059 | 0.0002
16 | 1.333 | 15432.09 | 0.00059 | 0.0002
16.1 | 1.342 | 15577.42 | 0.0006 | 0.0002
16.2 | 1.35 | 15694.77 | 0.0006 | 0.0002
16.3 | 1.359 | 15869.83 | 0.00061 | 0.00021
16.4 | 1.367 | 16045.15 | 0.00061 | 0.00021
16.5 | 1.375 | 16141.51 | 0.00062 | 0.00021
16.6 | 1.383 | 16261.16 | 0.00063 | 0.00021
16.7 | 1.392 | 16446.23 | 0.00063 | 0.00021
16.8 | 1.4 | 16609.46 | 0.00064 | 0.00022
16.9 | 1.409 | 16688.45 | 0.00064 | 0.00022
17 | 1.417 | 16840.29 | 0.00065 | 0.00022
17.1 | 1.425 | 17009.31 | 0.00065 | 0.00022
17.2 | 1.434 | 17134.58 | 0.00066 | 0.00022
17.3 | 1.442 | 17303.23 | 0.00066 | 0.00022
17.4 | 1.45 | 17461.84 | 0.00067 | 0.00023
17.5 | 1.459 | 17603.11 | 0.00067 | 0.00023
17.6 | 1.467 | 17687.56 | 0.00068 | 0.00023
17.7 | 1.475 | 17845.16 | 0.00069 | 0.00023
17.8 | 1.484 | 18061.61 | 0.00069 | 0.00023
17.9 | 1.492 | 18180.78 | 0.0007 | 0.00023
18 | 1.5 | 18290.83 | 0.0007 | 0.00024
18.1 | 1.509 | 18434.36 | 0.0007 | 0.00024
18.2 | 1.517 | 18596.24 | 0.00071 | 0.00024
18.3 | 1.525 | 18768.09 | 0.00072 | 0.00024
18.4 | 1.534 | 18908.31 | 0.00072 | 0.00024
18.5 | 1.542 | 19073.62 | 0.00073 | 0.00024
18.6 | 1.55 | 19209.19 | 0.00073 | 0.00025
18.7 | 1.558 | 19343.4 | 0.00074 | 0.00025
18.8 | 1.567 | 19527.44 | 0.00075 | 0.00025
18.9 | 1.575 | 19686.15 | 0.00075 | 0.00025
19 | 1.584 | 19758.15 | 0.00075 | 0.00025
19.1 | 1.592 | 19912.89 | 0.00076 | 0.00026
19.2 | 1.6 | 20131.1 | 0.00077 | 0.00026
19.3 | 1.608 | 20295.98 | 0.00077 | 0.00026
19.4 | 1.617 | 20420.8 | 0.00078 | 0.00026
19.5 | 1.625 | 20552.05 | 0.00079 | 0.00026
19.6 | 1.634 | 20709.76 | 0.00079 | 0.00027
19.7 | 1.642 | 20838.2 | 0.00079 | 0.00027
19.8 | 1.65 | 21021.86 | 0.0008 | 0.00027
19.9 | 1.658 | 21209.08 | 0.0008 | 0.00027
20 | 1.667 | 21265.29 | 0.00081 | 0.00027
20.1 | 1.675 | 21432.57 | 0.00082 | 0.00028
20.2 | 1.684 | 21662.92 | 0.00083 | 0.00028
20.3 | 1.692 | 21828.07 | 0.00083 | 0.00028
20.4 | 1.7 | 21893.49 | 0.00084 | 0.00028
20.5 | 1.708 | 22072.19 | 0.00084 | 0.00028
20.6 | 1.717 | 22259.75 | 0.00085 | 0.00029
20.7 | 1.725 | 22395.07 | 0.00085 | 0.00029
20.8 | 1.733 | 22553.97 | 0.00086 | 0.00029
20.9 | 1.742 | 22696.79 | 0.00086 | 0.00029
21 | 1.75 | 22807.85 | 0.00087 | 0.00029
21.1 | 1.759 | 23003.54 | 0.00087 | 0.0003
21.2 | 1.767 | 23229.57 | 0.00088 | 0.0003
21.3 | 1.775 | 23355.36 | 0.00088 | 0.0003
21.4 | 1.783 | 23469.04 | 0.00089 | 0.0003
21.5 | 1.792 | 23636.5 | 0.0009 | 0.0003
21.6 | 1.8 | 23824.58 | 0.0009 | 0.0003
21.7 | 1.809 | 23948.08 | 0.00091 | 0.00031
21.8 | 1.817 | 24114.67 | 0.00091 | 0.00031
21.9 | 1.825 | 24272.18 | 0.00092 | 0.00031
22 | 1.833 | 24400.84 | 0.00092 | 0.00031
22.1 | 1.842 | 24588.99 | 0.00093 | 0.00032
22.2 | 1.85 | 24776.75 | 0.00094 | 0.00032
22.3 | 1.859 | 24911.01 | 0.00094 | 0.00032
22.4 | 1.867 | 25007.71 | 0.00095 | 0.00032
22.5 | 1.875 | 25220.6 | 0.00095 | 0.00032
22.6 | 1.883 | 25399.24 | 0.00096 | 0.00033
22.7 | 1.892 | 25499.72 | 0.00097 | 0.00033
22.8 | 1.9 | 25691.01 | 0.00097 | 0.00033
22.9 | 1.909 | 25868.77 | 0.00098 | 0.00033
23 | 1.917 | 25987.18 | 0.00098 | 0.00034
23.1 | 1.925 | 26173.51 | 0.00099 | 0.00034
23.2 | 1.934 | 26381.28 | 0.00099 | 0.00034
23.3 | 1.942 | 26461.58 | 0.001 | 0.00034
23.4 | 1.95 | 26627.91 | 0.00101 | 0.00034
23.5 | 1.959 | 26807.67 | 0.00101 | 0.00035
23.6 | 1.967 | 26949.92 | 0.00102 | 0.00035
23.7 | 1.975 | 27101.64 | 0.00103 | 0.00035
23.8 | 1.984 | 27317.79 | 0.00103 | 0.00035
23.9 | 1.992 | 27453.4 | 0.00103 | 0.00036
24 | 2 | 27589.19 | 0.00104 | 0.00036
24.1 | 2.009 | 27801.12 | 0.00105 | 0.00036
24.2 | 2.017 | 27963.5 | 0.00105 | 0.00036
24.3 | 2.025 | 28045.91 | 0.00106 | 0.00036
24.4 | 2.034 | 28243.6 | 0.00106 | 0.00037
24.5 | 2.042 | 28426.51 | 0.00107 | 0.00037
24.6 | 2.05 | 28542.64 | 0.00108 | 0.00037
24.7 | 2.058 | 28731.64 | 0.00108 | 0.00037
24.8 | 2.067 | 28890.17 | 0.00109 | 0.00037
24.9 | 2.075 | 29031.93 | 0.0011 | 0.00037
25 | 2.084 | 29187.58 | 0.0011 | 0.00038
25.1 | 2.092 | 29429.7 | 0.0011 | 0.00038
25.2 | 2.1 | 29525.8 | 0.00111 | 0.00038
25.3 | 2.109 | 29675.91 | 0.00112 | 0.00038
25.4 | 2.117 | 29855.44 | 0.00112 | 0.00039
25.5 | 2.125 | 30041.08 | 0.00113 | 0.00039
25.6 | 2.133 | 30178.64 | 0.00113 | 0.00039
25.7 | 2.142 | 30325.79 | 0.00114 | 0.00039
25.8 | 2.15 | 30506.83 | 0.00115 | 0.00039
25.9 | 2.159 | 30646.37 | 0.00115 | 0.0004
26 | 2.167 | 30870.15 | 0.00116 | 0.0004
26.1 | 2.175 | 31018.27 | 0.00116 | 0.0004
26.2 | 2.183 | 31098.65 | 0.00117 | 0.0004
26.3 | 2.192 | 31288.17 | 0.00118 | 0.00041
26.4 | 2.2 | 31549.96 | 0.00118 | 0.00041
26.5 | 2.209 | 31674.44 | 0.00119 | 0.00041
26.6 | 2.217 | 31789.66 | 0.00119 | 0.00041
26.7 | 2.225 | 31963.58 | 0.0012 | 0.00041
26.8 | 2.233 | 32128.22 | 0.00121 | 0.00042
26.9 | 2.242 | 32289.34 | 0.00121 | 0.00042
27 | 2.25 | 32504.71 | 0.00122 | 0.00042
27.1 | 2.258 | 32600.86 | 0.00122 | 0.00042
27.2 | 2.267 | 32752.5 | 0.00123 | 0.00043
27.3 | 2.275 | 32990.09 | 0.00123 | 0.00043
27.4 | 2.283 | 33157.52 | 0.00124 | 0.00043
27.5 | 2.292 | 33223.62 | 0.00125 | 0.00043
27.6 | 2.3 | 33411.87 | 0.00125 | 0.00043
27.7 | 2.309 | 33640.41 | 0.00125 | 0.00044
27.8 | 2.317 | 33746.91 | 0.00127 | 0.00044
27.9 | 2.325 | 33935.2 | 0.00127 | 0.00044
28 | 2.333 | 34065.4 | 0.00128 | 0.00044
28.1 | 2.342 | 34215.73 | 0.00128 | 0.00045
28.2 | 2.35 | 34441.7 | 0.00129 | 0.00045
28.3 | 2.359 | 34633.97 | 0.00129 | 0.00045
28.4 | 2.367 | 34725.85 | 0.0013 | 0.00045
28.5 | 2.375 | 34863.29 | 0.0013 | 0.00045
28.6 | 2.384 | 35087.99 | 0.00131 | 0.00045
28.7 | 2.392 | 35240.57 | 0.00132 | 0.00046
28.8 | 2.4 | 35370.15 | 0.00132 | 0.00046
28.9 | 2.409 | 35545.89 | 0.00133 | 0.00046
29 | 2.417 | 35728.35 | 0.00134 | 0.00046
29.1 | 2.425 | 35882.04 | 0.00134 | 0.00047
29.2 | 2.434 | 36065.47 | 0.00135 | 0.00047
29.3 | 2.442 | 36246.49 | 0.00136 | 0.00047
29.4 | 2.45 | 36323.78 | 0.00136 | 0.00047
29.5 | 2.458 | 36521.18 | 0.00137 | 0.00047
29.6 | 2.467 | 36731.95 | 0.00138 | 0.00048
29.7 | 2.475 | 36851.9 | 0.00138 | 0.00048
29.8 | 2.484 | 37011.8 | 0.00138 | 0.00048
29.9 | 2.492 | 37214.01 | 0.00139 | 0.00048
30 | 2.5 | 37329.95 | 0.00139 | 0.00049
30.1 | 2.508 | 37509.17 | 0.0014 | 0.00049
30.2 | 2.517 | 37728.18 | 0.00141 | 0.00049
30.3 | 2.525 | 37819.94 | 0.00141 | 0.00049
30.4 | 2.534 | 37961.87 | 0.00142 | 0.0005
30.5 | 2.542 | 38174.68 | 0.00143 | 0.0005
30.6 | 2.55 | 38330.36 | 0.00143 | 0.0005
30.7 | 2.559 | 38470.27 | 0.00144 | 0.0005
30.8 | 2.567 | 38675.66 | 0.00145 | 0.0005
30.9 | 2.575 | 38823.07 | 0.00145 | 0.00051
31 | 2.584 | 38964.57 | 0.00145 | 0.00051
31.1 | 2.592 | 39145.85 | 0.00146 | 0.00051
31.2 | 2.6 | 39321.67 | 0.00147 | 0.00051
31.3 | 2.609 | 39411.82 | 0.00148 | 0.00051
31.4 | 2.617 | 39629.29 | 0.00148 | 0.00052
31.5 | 2.625 | 39824.91 | 0.00149 | 0.00052
31.6 | 2.633 | 39966.55 | 0.00149 | 0.00052
31.7 | 2.642 | 40136.38 | 0.0015 | 0.00052
31.8 | 2.65 | 40309.23 | 0.00151 | 0.00053
31.9 | 2.659 | 40427.82 | 0.00151 | 0.00053
32 | 2.667 | 40619.3 | 0.00152 | 0.00053
32.1 | 2.675 | 40824.48 | 0.00152 | 0.00053
32.2 | 2.683 | 40900.18 | 0.00153 | 0.00053
32.3 | 2.692 | 41060.82 | 0.00154 | 0.00054
32.4 | 2.7 | 41273.14 | 0.00154 | 0.00054
32.5 | 2.708 | 41458.67 | 0.00155 | 0.00054
32.6 | 2.717 | 41551.37 | 0.00155 | 0.00054
32.7 | 2.725 | 41767.5 | 0.00156 | 0.00055
32.8 | 2.733 | 41913.12 | 0.00156 | 0.00055
32.9 | 2.742 | 42074.23 | 0.00157 | 0.00055
33 | 2.75 | 42272.04 | 0.00158 | 0.00055
33.1 | 2.759 | 42402.4 | 0.00158 | 0.00055
33.2 | 2.767 | 42480.14 | 0.00159 | 0.00056
33.3 | 2.775 | 42712.52 | 0.00159 | 0.00056
33.4 | 2.784 | 42969.13 | 0.0016 | 0.00056
33.5 | 2.792 | 43036.39 | 0.0016 | 0.00056
33.6 | 2.8 | 43192.9 | 0.00161 | 0.00057
33.7 | 2.808 | 43380.25 | 0.00162 | 0.00057
33.8 | 2.817 | 43528.54 | 0.00163 | 0.00057
33.9 | 2.825 | 43722.46 | 0.00163 | 0.00057
34 | 2.833 | 43891.32 | 0.00164 | 0.00057
34.1 | 2.842 | 43975.75 | 0.00164 | 0.00058
34.2 | 2.85 | 44186.67 | 0.00165 | 0.00058
34.3 | 2.858 | 44406.02 | 0.00166 | 0.00058
34.4 | 2.867 | 44530.46 | 0.00166 | 0.00058
34.5 | 2.875 | 44649.12 | 0.00166 | 0.00058
34.6 | 2.884 | 44874.63 | 0.00167 | 0.00059
34.7 | 2.892 | 45043.58 | 0.00168 | 0.00059
34.8 | 2.9 | 45185.6 | 0.00169 | 0.00059
34.9 | 2.909 | 45329.67 | 0.00169 | 0.00059
35 | 2.917 | 45483.04 | 0.0017 | 0.0006
35.1 | 2.925 | 45647.48 | 0.0017 | 0.0006
35.2 | 2.934 | 45851.98 | 0.00171 | 0.0006
35.3 | 2.942 | 46035.45 | 0.00171 | 0.0006
35.4 | 2.95 | 46097.55 | 0.00172 | 0.0006
35.5 | 2.959 | 46298.39 | 0.00173 | 0.00061
35.6 | 2.967 | 46524.87 | 0.00173 | 0.00061
35.7 | 2.975 | 46639.55 | 0.00174 | 0.00061
35.8 | 2.983 | 46805.04 | 0.00174 | 0.00061
35.9 | 2.992 | 46988.51 | 0.00175 | 0.00061
36 | 3 | 47141.71 | 0.00175 | 0.00062
36.1 | 3.009 | 47307.71 | 0.00176 | 0.00062
36.2 | 3.017 | 47497.33 | 0.00177 | 0.00062
36.3 | 3.025 | 47598.62 | 0.00177 | 0.00062
36.4 | 3.034 | 47762.96 | 0.00178 | 0.00062
36.5 | 3.042 | 47988.55 | 0.00179 | 0.00063
36.6 | 3.05 | 48132.97 | 0.00179 | 0.00063
36.7 | 3.059 | 48272.79 | 0.0018 | 0.00063
36.8 | 3.067 | 48453.46 | 0.0018 | 0.00063
36.9 | 3.075 | 48659.96 | 0.00181 | 0.00063
37 | 3.084 | 48752.86 | 0.00182 | 0.00064
37.1 | 3.092 | 48975.8 | 0.00182 | 0.00064
37.2 | 3.1 | 49127.05 | 0.00183 | 0.00064
37.3 | 3.109 | 49231.9 | 0.00183 | 0.00064
37.4 | 3.117 | 49434.38 | 0.00184 | 0.00064
37.5 | 3.125 | 49617.14 | 0.00185 | 0.00065
37.6 | 3.133 | 49722.62 | 0.00185 | 0.00065
37.7 | 3.142 | 49929.55 | 0.00186 | 0.00065
37.8 | 3.15 | 50121.88 | 0.00187 | 0.00065
37.9 | 3.159 | 50223.12 | 0.00187 | 0.00065
38 | 3.167 | 50437.95 | 0.00188 | 0.00066
38.1 | 3.175 | 50625.16 | 0.00188 | 0.00066
38.2 | 3.183 | 50713.48 | 0.00189 | 0.00066
38.3 | 3.192 | 50902.3 | 0.0019 | 0.00066
38.4 | 3.2 | 51106.99 | 0.0019 | 0.00067
38.5 | 3.208 | 51254.56 | 0.00191 | 0.00067
38.6 | 3.217 | 51408.93 | 0.00192 | 0.00067
38.7 | 3.225 | 51572.41 | 0.00192 | 0.00067
38.8 | 3.233 | 51736.55 | 0.00193 | 0.00067
38.9 | 3.242 | 51905.31 | 0.00193 | 0.00067
39 | 3.25 | 52115.79 | 0.00194 | 0.00068
39.1 | 3.258 | 52237.85 | 0.00194 | 0.00068
39.2 | 3.267 | 52370.86 | 0.00195 | 0.00068
39.3 | 3.275 | 52573.9 | 0.00195 | 0.00068
39.4 | 3.284 | 52791.88 | 0.00196 | 0.00069
39.5 | 3.292 | 52866.64 | 0.00197 | 0.00069
39.6 | 3.3 | 53032.7 | 0.00197 | 0.00069
39.7 | 3.308 | 53250.69 | 0.00198 | 0.00069
39.8 | 3.317 | 53378.96 | 0.00199 | 0.00069
39.9 | 3.325 | 53574.19 | 0.00199 | 0.0007
40 | 3.334 | 53736.72 | 0.002 | 0.0007
40.1 | 3.342 | 53831.5 | 0.00201 | 0.0007
40.2 | 3.35 | 54062.96 | 0.00201 | 0.0007
40.3 | 3.358 | 54304.96 | 0.00202 | 0.0007
40.4 | 3.367 | 54370.76 | 0.00203 | 0.00071
40.5 | 3.375 | 54534.18 | 0.00203 | 0.00071
40.6 | 3.384 | 54736.26 | 0.00204 | 0.00071
40.7 | 3.392 | 54891.9 | 0.00204 | 0.00071
40.8 | 3.4 | 55070.24 | 0.00205 | 0.00072
40.9 | 3.408 | 55227.52 | 0.00206 | 0.00072
41 | 3.417 | 55354.85 | 0.00206 | 0.00072
41.1 | 3.425 | 55572.63 | 0.00207 | 0.00072
41.2 | 3.433 | 55773.7 | 0.00208 | 0.00072
41.3 | 3.442 | 55864.84 | 0.00208 | 0.00073
41.4 | 3.45 | 56006.36 | 0.00209 | 0.00073
41.5 | 3.459 | 56256.02 | 0.00209 | 0.00073
41.6 | 3.467 | 56410.64 | 0.0021 | 0.00073
41.7 | 3.475 | 56564.62 | 0.0021 | 0.00074
41.8 | 3.484 | 56691.72 | 0.00211 | 0.00074
41.9 | 3.492 | 56887.53 | 0.00212 | 0.00074
42 | 3.5 | 57062.67 | 0.00212 | 0.00074
42.1 | 3.509 | 57276.59 | 0.00213 | 0.00074
42.2 | 3.517 | 57405.21 | 0.00213 | 0.00074
42.3 | 3.525 | 57513.3 | 0.00214 | 0.00075
42.4 | 3.534 | 57750.04 | 0.00215 | 0.00075
42.5 | 3.542 | 57938.36 | 0.00215 | 0.00075
42.6 | 3.55 | 58028.93 | 0.00216 | 0.00075
42.7 | 3.559 | 58181.49 | 0.00217 | 0.00076
42.8 | 3.567 | 58421.27 | 0.00217 | 0.00076
42.9 | 3.575 | 58539.11 | 0.00218 | 0.00076
43 | 3.583 | 58726.84 | 0.00218 | 0.00076
43.1 | 3.592 | 58919.17 | 0.00219 | 0.00076
43.2 | 3.6 | 59004.23 | 0.0022 | 0.00077
43.3 | 3.609 | 59231.57 | 0.0022 | 0.00077
43.4 | 3.617 | 59438.12 | 0.00221 | 0.00077
43.5 | 3.625 | 59521.15 | 0.00222 | 0.00077
43.6 | 3.634 | 59710.9 | 0.00222 | 0.00077
43.7 | 3.642 | 59943.8 | 0.00223 | 0.00078
43.8 | 3.65 | 60043.86 | 0.00223 | 0.00078
43.9 | 3.659 | 60250.76 | 0.00224 | 0.00078
44 | 3.667 | 60425.25 | 0.00225 | 0.00078
44.1 | 3.675 | 60525.61 | 0.00226 | 0.00079
44.2 | 3.684 | 60731.55 | 0.00226 | 0.00079
44.3 | 3.692 | 60910.27 | 0.00227 | 0.00079
44.4 | 3.7 | 61049.86 | 0.00228 | 0.00079
44.5 | 3.708 | 61229.62 | 0.00228 | 0.00079
44.6 | 3.717 | 61432.67 | 0.00229 | 0.00079
44.7 | 3.725 | 61553.95 | 0.00229 | 0.0008
44.8 | 3.734 | 61731.18 | 0.0023 | 0.0008
44.9 | 3.742 | 61916.21 | 0.00231 | 0.0008
45 | 3.75 | 62036.73 | 0.00231 | 0.00081
45.1 | 3.758 | 62194.46 | 0.00232 | 0.00081
45.2 | 3.767 | 62389.91 | 0.00232 | 0.00081
45.3 | 3.775 | 62593.34 | 0.00233 | 0.00081
45.4 | 3.783 | 62715.04 | 0.00234 | 0.00082
45.5 | 3.792 | 62899.57 | 0.00235 | 0.00082
45.6 | 3.8 | 63082.95 | 0.00235 | 0.00082
45.7 | 3.808 | 63200.97 | 0.00236 | 0.00082
45.8 | 3.817 | 63408.11 | 0.00237 | 0.00083
45.9 | 3.825 | 63567.47 | 0.00237 | 0.00083
46 | 3.833 | 63677.98 | 0.00238 | 0.00083
46.1 | 3.842 | 63876.1 | 0.00238 | 0.00083
46.2 | 3.85 | 64136.33 | 0.00239 | 0.00084
46.3 | 3.858 | 64190.07 | 0.0024 | 0.00084
46.4 | 3.867 | 64386.01 | 0.0024 | 0.00084
46.5 | 3.875 | 64603.65 | 0.00241 | 0.00084
46.6 | 3.884 | 64715.56 | 0.00242 | 0.00085
46.7 | 3.892 | 64900.18 | 0.00242 | 0.00085
46.8 | 3.9 | 65070.64 | 0.00243 | 0.00085
46.9 | 3.909 | 65180.68 | 0.00244 | 0.00085
47 | 3.917 | 65413.04 | 0.00245 | 0.00086
47.1 | 3.925 | 65653.23 | 0.00245 | 0.00086
47.2 | 3.933 | 65702.16 | 0.00246 | 0.00086
47.3 | 3.942 | 65895.7 | 0.00247 | 0.00087
47.4 | 3.95 | 66111.93 | 0.00247 | 0.00087
47.5 | 3.959 | 66253.25 | 0.00248 | 0.00087
47.6 | 3.967 | 66427.17 | 0.00248 | 0.00087
47.7 | 3.975 | 66584.03 | 0.00249 | 0.00088
47.8 | 3.984 | 66718.55 | 0.0025 | 0.00088
47.9 | 3.992 | 66935.73 | 0.00251 | 0.00088
48 | 4 | 67130.4 | 0.00251 | 0.00088
48.1 | 4.009 | 67226.79 | 0.00252 | 0.00089
48.2 | 4.017 | 67372.25 | 0.00253 | 0.00089
48.3 | 4.025 | 67604.46 | 0.00253 | 0.00089
48.4 | 4.033 | 67759.62 | 0.00255 | 0.0009
48.5 | 4.042 | 67915.57 | 0.00255 | 0.0009
48.6 | 4.05 | 68058.36 | 0.00256 | 0.0009
48.7 | 4.059 | 68271.28 | 0.00257 | 0.00091
48.8 | 4.067 | 68429.56 | 0.00257 | 0.00091
48.9 | 4.075 | 68625.88 | 0.00258 | 0.00091
49 | 4.084 | 68760.85 | 0.00259 | 0.00092
49.1 | 4.092 | 68902.02 | 0.0026 | 0.00092
49.2 | 4.1 | 69108.52 | 0.00261 | 0.00092
49.3 | 4.109 | 69303.48 | 0.00262 | 0.00092
49.4 | 4.117 | 69375.97 | 0.00262 | 0.00093
49.5 | 4.125 | 69549.34 | 0.00263 | 0.00093
49.6 | 4.134 | 69813.66 | 0.00264 | 0.00093
49.7 | 4.142 | 69931.28 | 0.00265 | 0.00094
49.8 | 4.15 | 70136.05 | 0.00266 | 0.00094
49.9 | 4.158 | 70277.84 | 0.00267 | 0.00095
50 | 4.167 | 70392.12 | 0.00268 | 0.00095
50.1 | 4.175 | 70602.48 | 0.00268 | 0.00095
50.2 | 4.184 | 70815.49 | 0.0027 | 0.00096
50.3 | 4.192 | 70887.21 | 0.0027 | 0.00096
50.4 | 4.2 | 71084.52 | 0.00271 | 0.00096
50.5 | 4.208 | 71309.22 | 0.00272 | 0.00097
50.6 | 4.217 | 71397.73 | 0.00273 | 0.00098
50.7 | 4.225 | 71623.3 | 0.00274 | 0.00098
50.8 | 4.234 | 71787.38 | 0.00275 | 0.00098
50.9 | 4.242 | 71887.2 | 0.00276 | 0.00099
51 | 4.25 | 72080.86 | 0.00277 | 0.00099
51.1 | 4.259 | 72265.24 | 0.00278 | 0.001
51.2 | 4.267 | 72389.91 | 0.00279 | 0.001
51.3 | 4.275 | 72555.59 | 0.0028 | 0.00101
51.4 | 4.284 | 72762.35 | 0.00281 | 0.00101
51.5 | 4.292 | 72902.27 | 0.00283 | 0.00102
51.6 | 4.3 | 73060.78 | 0.00284 | 0.00102
51.7 | 4.308 | 73236.28 | 0.00285 | 0.00103
51.8 | 4.317 | 73388.93 | 0.00286 | 0.00104
51.9 | 4.325 | 73515.84 | 0.00287 | 0.00104
52 | 4.333 | 73695.48 | 0.00289 | 0.00105
52.1 | 4.342 | 73918.34 | 0.0029 | 0.00105
52.2 | 4.35 | 74008.84 | 0.00292 | 0.00106
52.3 | 4.358 | 74182.8 | 0.00293 | 0.00107
52.4 | 4.367 | 74398.09 | 0.00294 | 0.00107
52.5 | 4.375 | 74505.09 | 0.00296 | 0.00108
52.6 | 4.383 | 74690.47 | 0.00297 | 0.00109
52.7 | 4.392 | 74856.84 | 0.00298 | 0.00109
52.8 | 4.4 | 74979.84 | 0.003 | 0.0011
52.9 | 4.409 | 75140.47 | 0.00302 | 0.00111
53 | 4.417 | 75364 | 0.00303 | 0.00112
53.1 | 4.425 | 75501.45 | 0.00305 | 0.00112
53.2 | 4.433 | 75564.58 | 0.00307 | 0.00113
53.3 | 4.442 | 75792.45 | 0.00308 | 0.00114
53.4 | 4.45 | 75965.29 | 0.0031 | 0.00115
53.5 | 4.459 | 76099.07 | 0.00312 | 0.00115
53.6 | 4.467 | 76250.08 | 0.00314 | 0.00116
53.7 | 4.475 | 76406.99 | 0.00316 | 0.00117
53.8 | 4.483 | 76519.19 | 0.00318 | 0.00118
53.9 | 4.492 | 76743.87 | 0.00319 | 0.00119
54 | 4.5 | 76968.64 | 0.00321 | 0.0012
54.1 | 4.509 | 77039.17 | 0.00324 | 0.00121
54.2 | 4.517 | 77151.97 | 0.00326 | 0.00122
54.3 | 4.525 | 77348.82 | 0.00328 | 0.00123
54.4 | 4.534 | 77546.84 | 0.0033 | 0.00124
54.5 | 4.542 | 77635.18 | 0.00332 | 0.00125
54.6 | 4.55 | 77789.9 | 0.00334 | 0.00126
54.7 | 4.559 | 77965.96 | 0.00337 | 0.00127
54.8 | 4.567 | 78078.9 | 0.00339 | 0.00128
54.9 | 4.575 | 78282.23 | 0.00341 | 0.00129
55 | 4.584 | 78456.74 | 0.00344 | 0.00131
55.1 | 4.592 | 78557.69 | 0.00346 | 0.00132
55.2 | 4.6 | 78638.73 | 0.00349 | 0.00133
55.3 | 4.609 | 78862.11 | 0.00351 | 0.00134
55.4 | 4.617 | 79065.55 | 0.00354 | 0.00136
55.5 | 4.625 | 79154.02 | 0.00357 | 0.00137
55.6 | 4.634 | 79261.44 | 0.00359 | 0.00138
55.7 | 4.642 | 79407.18 | 0.00362 | 0.0014
55.8 | 4.65 | 79611.22 | 0.00365 | 0.00141
55.9 | 4.658 | 79716.18 | 0.00368 | 0.00142
56 | 4.667 | 79912.39 | 0.00371 | 0.00144
56.1 | 4.675 | 80062.99 | 0.00374 | 0.00145
56.2 | 4.684 | 80111.93 | 0.00377 | 0.00147
56.3 | 4.692 | 80303.73 | 0.0038 | 0.00149
56.4 | 4.7 | 80449.29 | 0.00383 | 0.0015
56.5 | 4.709 | 80648.48 | 0.00386 | 0.00152
56.6 | 4.717 | 80684.21 | 0.00389 | 0.00154
56.7 | 4.725 | 80817.95 | 0.00393 | 0.00156
56.8 | 4.734 | 81029.95 | 0.00396 | 0.00158
56.9 | 4.742 | 81176.64 | 0.004 | 0.00159
57 | 4.75 | 81252.59 | 0.00403 | 0.00161
57.1 | 4.758 | 81428.62 | 0.00406 | 0.00163
57.2 | 4.767 | 81552.22 | 0.0041 | 0.00165
57.3 | 4.775 | 81661.14 | 0.00414 | 0.00167
57.4 | 4.784 | 81780.98 | 0.00417 | 0.00169
57.5 | 4.792 | 81938.12 | 0.00421 | 0.00171
57.6 | 4.8 | 82133.45 | 0.00425 | 0.00174
57.7 | 4.809 | 82202.3 | 0.00429 | 0.00176
57.8 | 4.817 | 82270.27 | 0.00433 | 0.00178
57.9 | 4.825 | 82462.12 | 0.00437 | 0.0018
58 | 4.833 | 82634.89 | 0.00441 | 0.00182
58.1 | 4.842 | 82727.53 | 0.00445 | 0.00185
58.2 | 4.85 | 82842.89 | 0.00449 | 0.00187
58.3 | 4.859 | 82975.2 | 0.00454 | 0.00189
58.4 | 4.867 | 83115.44 | 0.00458 | 0.00192
58.5 | 4.875 | 83207.77 | 0.00462 | 0.00194
58.6 | 4.883 | 83290.47 | 0.00466 | 0.00197
58.7 | 4.892 | 83449.54 | 0.00471 | 0.00199
58.8 | 4.9 | 83593.56 | 0.00475 | 0.00202
58.9 | 4.908 | 83723.7 | 0.0048 | 0.00205
59 | 4.917 | 83786.66 | 0.00484 | 0.00208
59.1 | 4.925 | 83906.37 | 0.00489 | 0.0021
59.2 | 4.933 | 84056.95 | 0.00494 | 0.00213
59.3 | 4.942 | 84212.15 | 0.00499 | 0.00216
59.4 | 4.95 | 84289.27 | 0.00504 | 0.00219
59.5 | 4.959 | 84384.69 | 0.00508 | 0.00222
59.6 | 4.967 | 84516.02 | 0.00513 | 0.00225
59.7 | 4.975 | 84631.93 | 0.00519 | 0.00228
59.8 | 4.984 | 84731.29 | 0.00524 | 0.0023
59.9 | 4.992 | 84817.39 | 0.00529 | 0.00233
60 | 5 | 84938.62 | 0.00534 | 0.00237
60.1 | 5.009 | 85069.6 | 0.0054 | 0.0024
60.2 | 5.017 | 85235.95 | 0.00545 | 0.00243
60.3 | 5.025 | 85317.04 | 0.00551 | 0.00246
60.4 | 5.034 | 85357.56 | 0.00557 | 0.0025
60.5 | 5.042 | 85489.28 | 0.00562 | 0.00253
60.6 | 5.05 | 85600.23 | 0.00568 | 0.00257
60.7 | 5.059 | 85742.15 | 0.00574 | 0.0026
60.8 | 5.067 | 85807.72 | 0.0058 | 0.00263
60.9 | 5.075 | 85884.91 | 0.00585 | 0.00267
61 | 5.084 | 86000.84 | 0.00591 | 0.00271
61.1 | 5.092 | 86082.91 | 0.00598 | 0.00274
61.2 | 5.1 | 86195.56 | 0.00604 | 0.00278
61.3 | 5.108 | 86288.78 | 0.0061 | 0.00282
61.4 | 5.117 | 86345.77 | 0.00617 | 0.00286
61.5 | 5.125 | 86446.34 | 0.00623 | 0.0029
61.6 | 5.134 | 86565.82 | 0.0063 | 0.00294
61.7 | 5.142 | 86711.52 | 0.00637 | 0.00298
61.8 | 5.15 | 86817.34 | 0.00645 | 0.00302
61.9 | 5.159 | 86843.59 | 0.00652 | 0.00306
62 | 5.167 | 86864.52 | 0.00659 | 0.0031
62.1 | 5.175 | 86957.8 | 0.00666 | 0.00315
62.2 | 5.184 | 87088.67 | 0.00673 | 0.00319
62.3 | 5.192 | 87174.51 | 0.00681 | 0.00324
62.4 | 5.2 | 87288.12 | 0.00688 | 0.00329
62.5 | 5.209 | 87362.56 | 0.00696 | 0.00333
62.6 | 5.217 | 87415.81 | 0.00704 | 0.00338
62.7 | 5.225 | 87455.7 | 0.00711 | 0.00343
62.8 | 5.233 | 87536.61 | 0.0072 | 0.00348
62.9 | 5.242 | 87603.7 | 0.00728 | 0.00353
63 | 5.25 | 87668.71 | 0.00736 | 0.00358
63.1 | 5.259 | 87769.72 | 0.00744 | 0.00363
63.2 | 5.267 | 87827.92 | 0.00753 | 0.00369
63.3 | 5.275 | 87865.85 | 0.00761 | 0.00374
63.4 | 5.283 | 87898.87 | 0.0077 | 0.00379
63.5 | 5.292 | 87973.97 | 0.00778 | 0.00384
63.6 | 5.3 | 88135.77 | 0.00788 | 0.0039
63.7 | 5.309 | 88198.91 | 0.00797 | 0.00396
63.8 | 5.317 | 88246.73 | 0.00806 | 0.00401
63.9 | 5.325 | 88325.28 | 0.00816 | 0.00407
64 | 5.333 | 88361.28 | 0.00825 | 0.00414
64.1 | 5.342 | 88373.84 | 0.00835 | 0.0042
64.2 | 5.35 | 88380.84 | 0.00845 | 0.00426
64.3 | 5.359 | 88409.66 | 0.00855 | 0.00432
64.4 | 5.367 | 88490.36 | 0.00865 | 0.00438
64.5 | 5.375 | 88561.01 | 0.00875 | 0.00445
64.6 | 5.384 | 88612.67 | 0.00885 | 0.00451
64.7 | 5.392 | 88672.81 | 0.00896 | 0.00458
64.8 | 5.4 | 88721.72 | 0.00906 | 0.00465
64.9 | 5.409 | 88787.8 | 0.00917 | 0.00472
65 | 5.417 | 88852.15 | 0.00928 | 0.00479
65.1 | 5.425 | 88895.45 | 0.00939 | 0.00486
65.2 | 5.434 | 88926.71 | 0.00951 | 0.00494
65.3 | 5.442 | 88938.29 | 0.00962 | 0.00501
65.4 | 5.45 | 88945.75 | 0.00974 | 0.00508
65.5 | 5.458 | 88958.02 | 0.00985 | 0.00516
65.6 | 5.467 | 88987.94 | 0.00997 | 0.00523
65.7 | 5.475 | 89027.81 | 0.01009 | 0.00531
65.8 | 5.483 | 89075.88 | 0.0102 | 0.00539
65.9 | 5.492 | 89106.06 | 0.01032 | 0.00547
66 | 5.5 | 89121.29 | 0.01044 | 0.00554
66.1 | 5.508 | 89136.38 | 0.01057 | 0.00562
66.2 | 5.517 | 89167.93 | 0.01069 | 0.0057
66.3 | 5.525 | 89204.09 | 0.01081 | 0.00579
66.4 | 5.534 | 89248.85 | 0.01094 | 0.00587
66.5 | 5.542 | 89292.34 | 0.01107 | 0.00595
66.6 | 5.55 | 89333.29 | 0.01119 | 0.00604
66.7 | 5.559 | 89364.73 | 0.01132 | 0.00612
66.8 | 5.567 | 89381.26 | 0.01146 | 0.00621
66.9 | 5.575 | 89392.61 | 0.01159 | 0.0063
67 | 5.584 | 89404.29 | 0.01172 | 0.00638
67.1 | 5.592 | 89426.64 | 0.01185 | 0.00647
67.2 | 5.6 | 89440.75 | 0.01199 | 0.00656
67.3 | 5.609 | 89468.09 | 0.01212 | 0.00665
67.4 | 5.617 | 89488.16 | 0.01226 | 0.00674
67.5 | 5.625 | 89501.98 | 0.01239 | 0.00683
67.6 | 5.634 | 89535.89 | 0.01253 | 0.00692
67.7 | 5.642 | 89568.3 | 0.01268 | 0.00701
67.8 | 5.65 | 89593.2 | 0.01281 | 0.0071
67.9 | 5.659 | 89635.81 | 0.01296 | 0.0072
68 | 5.667 | 89659.38 | 0.01309 | 0.00729
68.1 | 5.675 | 89669.47 | 0.01324 | 0.00739
68.2 | 5.684 | 89687.34 | 0.01338 | 0.00748
68.3 | 5.692 | 89710.31 | 0.01352 | 0.00757
68.4 | 5.7 | 89730.35 | 0.01366 | 0.00766
68.5 | 5.709 | 89741.38 | 0.01381 | 0.00776
68.6 | 5.717 | 89754.2 | 0.01395 | 0.00786
68.7 | 5.725 | 89767.85 | 0.0141 | 0.00795
68.8 | 5.734 | 89784 | 0.01424 | 0.00804
68.9 | 5.742 | 89798.95 | 0.01439 | 0.00814
69 | 5.75 | 89819.05 | 0.01453 | 0.00824
69.1 | 5.759 | 89845.99 | 0.01468 | 0.00833
69.2 | 5.767 | 89856.6 | 0.01483 | 0.00843
69.3 | 5.775 | 89864.19 | 0.01498 | 0.00853
69.4 | 5.784 | 89878.52 | 0.01513 | 0.00862
69.5 | 5.792 | 89886.31 | 0.01527 | 0.00872
69.6 | 5.8 | 89893.27 | 0.01542 | 0.00881
69.7 | 5.809 | 89904.88 | 0.01558 | 0.00891
69.8 | 5.817 | 89908.68 | 0.01573 | 0.00901
69.9 | 5.825 | 89914.36 | 0.01588 | 0.00911
70 | 5.834 | 89926.25 | 0.01603 | 0.0092
70.1 | 5.842 | 89930.03 | 0.01618 | 0.0093
70.2 | 5.85 | 89935.36 | 0.01632 | 0.0094
70.3 | 5.859 | 89941.73 | 0.01648 | 0.0095
70.4 | 5.867 | 89946.41 | 0.01663 | 0.00959
70.5 | 5.875 | 89953.67 | 0.01678 | 0.00969
70.6 | 5.884 | 89967.99 | 0.01694 | 0.00979
70.7 | 5.892 | 89982.49 | 0.01709 | 0.00989
70.8 | 5.9 | 89996.03 | 0.01724 | 0.00998
70.9 | 5.909 | 90024.73 | 0.01739 | 0.01008
71 | 5.917 | 90036.73 | 0.01755 | 0.01018
71.1 | 5.925 | 90062.23 | 0.0177 | 0.01027
71.2 | 5.934 | 90089.69 | 0.01785 | 0.01037
71.3 | 5.942 | 90106.95 | 0.018 | 0.01046
71.4 | 5.95 | 90123.48 | 0.01816 | 0.01056
71.5 | 5.958 | 90146.87 | 0.0183 | 0.01065
71.6 | 5.967 | 90178.27 | 0.01845 | 0.01075
71.7 | 5.975 | 90185.38 | 0.01861 | 0.01085
71.8 | 5.983 | 90196.52 | 0.01877 | 0.01094
71.9 | 5.992 | 90211.37 | 0.01892 | 0.01104
72 | 6 | 90229.13 | 0.01907 | 0.01114
72.1 | 6.008 | 90240.08 | 0.01923 | 0.01123
72.2 | 6.017 | 90262.31 | 0.01938 | 0.01133
72.3 | 6.025 | 90289.66 | 0.01953 | 0.01142
72.4 | 6.034 | 90303.2 | 0.01969 | 0.01152
72.5 | 6.042 | 90323.1 | 0.01985 | 0.01162
72.6 | 6.05 | 90335.14 | 0.02 | 0.01171
72.7 | 6.059 | 90360.97 | 0.02015 | 0.01181
72.8 | 6.067 | 90382.46 | 0.02031 | 0.0119
72.9 | 6.075 | 90402.92 | 0.02046 | 0.012
73 | 6.084 | 90406.94 | 0.02062 | 0.01209
73.1 | 6.092 | 90422.46 | 0.02077 | 0.01219
73.2 | 6.1 | 90433.4 | 0.02093 | 0.01228
73.3 | 6.109 | 90445.67 | 0.02108 | 0.01238
73.4 | 6.117 | 90453.17 | 0.02124 | 0.01247
73.5 | 6.125 | 90457.04 | 0.02139 | 0.01257
73.6 | 6.134 | 90466.84 | 0.02154 | 0.01266
73.7 | 6.142 | 90474.57 | 0.0217 | 0.01276
73.8 | 6.15 | 90480.39 | 0.02185 | 0.01285
73.9 | 6.159 | 90483.32 | 0.02201 | 0.01295
74 | 6.167 | 90486.67 | 0.02216 | 0.01304
74.1 | 6.175 | 90488.9 | 0.02232 | 0.01314
74.2 | 6.184 | 90491.64 | 0.02247 | 0.01323
74.3 | 6.192 | 90497.17 | 0.02262 | 0.01332
74.4 | 6.2 | 90496.84 | 0.02278 | 0.01342
74.5 | 6.209 | 90499.52 | 0.02294 | 0.01351
74.6 | 6.217 | 90502.16 | 0.02309 | 0.01361
74.7 | 6.225 | 90503.61 | 0.02325 | 0.0137
74.8 | 6.234 | 90509.74 | 0.02341 | 0.0138
74.9 | 6.242 | 90523.82 | 0.02356 | 0.01389
75 | 6.25 | 90527.85 | 0.02371 | 0.01398
75.1 | 6.259 | 90543.17 | 0.02387 | 0.01408
75.2 | 6.267 | 90558.88 | 0.02403 | 0.01417
75.3 | 6.275 | 90569.11 | 0.02418 | 0.01427
75.4 | 6.284 | 90595.22 | 0.02434 | 0.01436
75.5 | 6.292 | 90603.88 | 0.02449 | 0.01445
75.6 | 6.3 | 90605.91 | 0.02465 | 0.01455
75.7 | 6.309 | 90614.83 | 0.0248 | 0.01465
75.8 | 6.317 | 90620.27 | 0.02496 | 0.01474
75.9 | 6.325 | 90629.62 | 0.02512 | 0.01483
76 | 6.334 | 90640.76 | 0.02528 | 0.01493
76.1 | 6.342 | 90651.87 | 0.02544 | 0.01502
76.2 | 6.35 | 90662.5 | 0.02559 | 0.01512
76.3 | 6.359 | 90673.99 | 0.02575 | 0.01521
76.4 | 6.367 | 90683.89 | 0.0259 | 0.01531
76.5 | 6.375 | 90705.4 | 0.02606 | 0.01541
76.6 | 6.384 | 90711.8 | 0.02622 | 0.0155
76.7 | 6.392 | 90719.39 | 0.02638 | 0.01559
76.8 | 6.4 | 90733.04 | 0.02654 | 0.01569
76.9 | 6.408 | 90734.34 | 0.02669 | 0.01578
77 | 6.417 | 90752.09 | 0.02685 | 0.01587
77.1 | 6.425 | 90781.09 | 0.02701 | 0.01597
77.2 | 6.433 | 90788.92 | 0.02717 | 0.01606
77.3 | 6.442 | 90799.96 | 0.02733 | 0.01616
77.4 | 6.45 | 90832.28 | 0.02748 | 0.01625
77.5 | 6.459 | 90854.76 | 0.02764 | 0.01635
77.6 | 6.467 | 90876.36 | 0.0278 | 0.01644
77.7 | 6.475 | 90896.82 | 0.02797 | 0.01654
77.8 | 6.484 | 90895.34 | 0.02813 | 0.01664
77.9 | 6.492 | 90906.84 | 0.02829 | 0.01673
78 | 6.5 | 90930.47 | 0.02845 | 0.01683
78.1 | 6.509 | 90935.32 | 0.0286 | 0.01692
78.2 | 6.517 | 90941.59 | 0.02876 | 0.01702
78.3 | 6.525 | 90955.84 | 0.02892 | 0.01711
78.4 | 6.534 | 90955.91 | 0.02908 | 0.01721
78.5 | 6.542 | 90963.96 | 0.02925 | 0.0173
78.6 | 6.55 | 90976.36 | 0.02941 | 0.0174
78.7 | 6.558 | 90976.35 | 0.02957 | 0.0175
78.8 | 6.567 | 90984.02 | 0.02974 | 0.01759
78.9 | 6.575 | 90986.32 | 0.02989 | 0.01768
79 | 6.583 | 90988.14 | 0.03005 | 0.01778
79.1 | 6.592 | 90992.38 | 0.03022 | 0.01787
79.2 | 6.6 | 90994.66 | 0.03038 | 0.01797
79.3 | 6.609 | 90994.98 | 0.03054 | 0.01806
79.4 | 6.617 | 91002.16 | 0.0307 | 0.01815
79.5 | 6.625 | 91003.9 | 0.03086 | 0.01825
79.6 | 6.633 | 91009.84 | 0.03102 | 0.01834
79.7 | 6.642 | 91016.34 | 0.03119 | 0.01844
79.8 | 6.65 | 91019.55 | 0.03136 | 0.01853
79.9 | 6.659 | 91024.42 | 0.03152 | 0.01863
80 | 6.667 | 91022.34 | 0.03168 | 0.01872
80.1 | 6.675 | 91027.26 | 0.03184 | 0.01882
80.2 | 6.684 | 91037.3 | 0.032 | 0.01891
80.3 | 6.692 | 91043.15 | 0.03217 | 0.01901
80.4 | 6.7 | 91043.69 | 0.03234 | 0.0191
80.5 | 6.709 | 91057.14 | 0.0325 | 0.0192
80.6 | 6.717 | 91062.59 | 0.03267 | 0.0193
80.7 | 6.725 | 91065.92 | 0.03283 | 0.01939
80.8 | 6.734 | 91076.91 | 0.033 | 0.01949
80.9 | 6.742 | 91080.38 | 0.03317 | 0.01959
81 | 6.75 | 91085.6 | 0.03333 | 0.01969
81.1 | 6.759 | 91102.52 | 0.0335 | 0.01978
81.2 | 6.767 | 91097.36 | 0.03367 | 0.01988
81.3 | 6.775 | 91102.48 | 0.03384 | 0.01998
81.4 | 6.784 | 91122.1 | 0.034 | 0.02008
81.5 | 6.792 | 91136.23 | 0.03417 | 0.02018
81.6 | 6.8 | 91128.5 | 0.03434 | 0.02028
81.7 | 6.808 | 91140.5 | 0.03451 | 0.02038
81.8 | 6.817 | 91160.3 | 0.03468 | 0.02047
81.9 | 6.825 | 91170.6 | 0.03484 | 0.02057
82 | 6.834 | 91177.06 | 0.03501 | 0.02067
82.1 | 6.842 | 91177.05 | 0.03518 | 0.02078
82.2 | 6.85 | 91189.04 | 0.03536 | 0.02087
82.3 | 6.859 | 91191.52 | 0.03553 | 0.02098
82.4 | 6.867 | 91204.94 | 0.03571 | 0.02108
82.5 | 6.875 | 91207.6 | 0.03587 | 0.02118
82.6 | 6.884 | 91215.49 | 0.03604 | 0.02128
82.7 | 6.892 | 91218.56 | 0.03621 | 0.02138
82.8 | 6.9 | 91218.37 | 0.03639 | 0.02149
82.9 | 6.909 | 91225.46 | 0.03657 | 0.02159
83 | 6.917 | 91235.43 | 0.03674 | 0.02169
83.1 | 6.925 | 91230.61 | 0.03691 | 0.0218
83.2 | 6.934 | 91235.22 | 0.03708 | 0.0219
83.3 | 6.942 | 91231.38 | 0.03726 | 0.02201
83.4 | 6.95 | 91237.09 | 0.03744 | 0.02211
83.5 | 6.959 | 91239.95 | 0.03762 | 0.02222
83.6 | 6.967 | 91239.88 | 0.03779 | 0.02232
83.7 | 6.975 | 91241.13 | 0.03797 | 0.02243
83.8 | 6.984 | 91243.68 | 0.03814 | 0.02253
83.9 | 6.992 | 91242.14 | 0.03832 | 0.02264
84 | 7 | 91248.34 | 0.0385 | 0.02275
84.1 | 7.009 | 91248.33 | 0.03868 | 0.02286
84.2 | 7.017 | 91244.51 | 0.03886 | 0.02296
84.3 | 7.025 | 91245.76 | 0.03904 | 0.02307
84.4 | 7.034 | 91250.19 | 0.03922 | 0.02318
84.5 | 7.042 | 91249.03 | 0.0394 | 0.02329
84.6 | 7.05 | 91251.94 | 0.03958 | 0.0234
84.7 | 7.059 | 91252.65 | 0.03976 | 0.02351
84.8 | 7.067 | 91251.09 | 0.03994 | 0.02362
84.9 | 7.075 | 91254.41 | 0.04012 | 0.02373
85 | 7.083 | 91256.67 | 0.0403 | 0.02384
85.1 | 7.092 | 91256.87 | 0.04049 | 0.02395
85.2 | 7.1 | 91260.27 | 0.04068 | 0.02406
85.3 | 7.109 | 91257.08 | 0.04086 | 0.02418
85.4 | 7.117 | 91256.31 | 0.04104 | 0.02429
85.5 | 7.125 | 91259.02 | 0.04123 | 0.0244
85.6 | 7.134 | 91258.46 | 0.04141 | 0.02452
85.7 | 7.142 | 91259.97 | 0.04161 | 0.02463
85.8 | 7.15 | 91260.52 | 0.0418 | 0.02475
85.9 | 7.158 | 91261.54 | 0.04199 | 0.02486
86 | 7.167 | 91260.12 | 0.04218 | 0.02498
86.1 | 7.175 | 91262.35 | 0.04236 | 0.0251
86.2 | 7.184 | 91261.11 | 0.04255 | 0.02521
86.3 | 7.192 | 91259.59 | 0.04274 | 0.02533
86.4 | 7.2 | 91261.77 | 0.04293 | 0.02545
86.5 | 7.209 | 91256.35 | 0.04312 | 0.02557
86.6 | 7.217 | 91255.19 | 0.04331 | 0.02568
86.7 | 7.225 | 91257.05 | 0.04351 | 0.0258
86.8 | 7.234 | 91259.34 | 0.0437 | 0.02593
86.9 | 7.242 | 91259.12 | 0.04389 | 0.02605
87 | 7.25 | 91253.53 | 0.04408 | 0.02616
87.1 | 7.259 | 91254.21 | 0.04428 | 0.02629
87.2 | 7.267 | 91259.51 | 0.04448 | 0.02641
87.3 | 7.275 | 91255.6 | 0.04468 | 0.02653
87.4 | 7.284 | 91255.34 | 0.04487 | 0.02664
87.5 | 7.292 | 91252.23 | 0.04507 | 0.02677
87.6 | 7.3 | 91250.52 | 0.04526 | 0.02688
87.7 | 7.309 | 91251 | 0.04546 | 0.027
87.8 | 7.317 | 91249.01 | 0.04566 | 0.02712
87.9 | 7.325 | 91246.34 | 0.04586 | 0.02724
88 | 7.334 | 91246.85 | 0.04606 | 0.02736
88.1 | 7.342 | 91247.73 | 0.04626 | 0.02747
88.2 | 7.35 | 91243.7 | 0.04646 | 0.0276
88.3 | 7.359 | 91246.2 | 0.04666 | 0.02772
88.4 | 7.367 | 91244.86 | 0.04687 | 0.02784
88.5 | 7.375 | 91242.44 | 0.04707 | 0.02797
88.6 | 7.384 | 91241.12 | 0.04728 | 0.02809
88.7 | 7.392 | 91239.28 | 0.04748 | 0.02821
88.8 | 7.4 | 91237.38 | 0.04769 | 0.02834
88.9 | 7.409 | 91234.01 | 0.0479 | 0.02847
89 | 7.417 | 91233.55 | 0.04811 | 0.0286
89.1 | 7.425 | 91227.99 | 0.04832 | 0.02872
89.2 | 7.434 | 91226.15 | 0.04852 | 0.02885
89.3 | 7.442 | 91217.66 | 0.04873 | 0.02898
89.4 | 7.45 | 91217.76 | 0.04895 | 0.02911
89.5 | 7.459 | 91213.15 | 0.04916 | 0.02925
89.6 | 7.467 | 91200.55 | 0.04937 | 0.02938
89.7 | 7.475 | 91192.57 | 0.04958 | 0.02951
89.8 | 7.483 | 91193.69 | 0.04979 | 0.02965
89.9 | 7.492 | 91180.31 | 0.05001 | 0.02978
90 | 7.5 | 91175.84 | 0.05022 | 0.02992
90.1 | 7.508 | 91181.27 | 0.05044 | 0.03006
90.2 | 7.517 | 91158 | 0.05066 | 0.0302
90.3 | 7.525 | 91155.14 | 0.05088 | 0.03034
90.4 | 7.533 | 91154.03 | 0.0511 | 0.03048
90.5 | 7.542 | 91149.84 | 0.05132 | 0.03063
90.6 | 7.55 | 91127.42 | 0.05155 | 0.03077
90.7 | 7.559 | 91110.73 | 0.05177 | 0.03092
90.8 | 7.567 | 91091.64 | 0.052 | 0.03107
90.9 | 7.575 | 91081.42 | 0.05222 | 0.03122
91 | 7.584 | 91072.23 | 0.05245 | 0.03136
91.1 | 7.592 | 91063.91 | 0.05267 | 0.03151
91.2 | 7.6 | 91053.13 | 0.0529 | 0.03167
91.3 | 7.608 | 91045.88 | 0.05313 | 0.03182
91.4 | 7.617 | 91040.56 | 0.05336 | 0.03197
91.5 | 7.625 | 91038.46 | 0.05359 | 0.03213
91.6 | 7.634 | 91030.78 | 0.05382 | 0.03228
91.7 | 7.642 | 91023.53 | 0.05406 | 0.03244
91.8 | 7.65 | 91018.64 | 0.05429 | 0.0326
91.9 | 7.659 | 91009.27 | 0.05453 | 0.03276
92 | 7.667 | 91005.99 | 0.05476 | 0.03292
92.1 | 7.675 | 91001.09 | 0.055 | 0.03308
92.2 | 7.683 | 90991.84 | 0.05524 | 0.03325
92.3 | 7.692 | 90991.74 | 0.05547 | 0.03341
92.4 | 7.7 | 90989.73 | 0.05571 | 0.03358
92.5 | 7.708 | 90978.18 | 0.05595 | 0.03374
92.6 | 7.717 | 90978.27 | 0.05619 | 0.03391
92.7 | 7.725 | 90971.77 | 0.05644 | 0.03408
92.8 | 7.734 | 90961.37 | 0.05668 | 0.03426
92.9 | 7.742 | 90949 | 0.05692 | 0.03443
93 | 7.75 | 90934.27 | 0.05717 | 0.0346
93.1 | 7.759 | 90917.23 | 0.05742 | 0.03478
93.2 | 7.767 | 90906.7 | 0.05766 | 0.03495
93.3 | 7.775 | 90888.55 | 0.05791 | 0.03514
93.4 | 7.784 | 90865.77 | 0.05817 | 0.03532
93.5 | 7.792 | 90823.98 | 0.05842 | 0.0355
93.6 | 7.8 | 90797.12 | 0.05867 | 0.03568
93.7 | 7.809 | 90786.36 | 0.05892 | 0.03587
93.8 | 7.817 | 90756.73 | 0.05918 | 0.03605
93.9 | 7.825 | 90734.31 | 0.05943 | 0.03624
94 | 7.834 | 90720.12 | 0.05969 | 0.03643
94.1 | 7.842 | 90695.11 | 0.05995 | 0.03661
94.2 | 7.85 | 90676.2 | 0.06021 | 0.03681
94.3 | 7.859 | 90661.58 | 0.06047 | 0.037
94.4 | 7.867 | 90637.92 | 0.06072 | 0.03719
94.5 | 7.875 | 90621.83 | 0.06098 | 0.03738
94.6 | 7.884 | 90612.41 | 0.06125 | 0.03757
94.7 | 7.892 | 90597.99 | 0.06151 | 0.03777
94.8 | 7.9 | 90585.91 | 0.06177 | 0.03797
94.9 | 7.909 | 90566.88 | 0.06203 | 0.03817
95 | 7.917 | 90541.55 | 0.0623 | 0.03837
95.1 | 7.925 | 90519.59 | 0.06256 | 0.03857
95.2 | 7.934 | 90506.03 | 0.06283 | 0.03877
95.3 | 7.942 | 90500.53 | 0.0631 | 0.03898
95.4 | 7.95 | 90497.93 | 0.06337 | 0.03918
95.5 | 7.959 | 90495.56 | 0.06364 | 0.03939
95.6 | 7.967 | 90490.32 | 0.06391 | 0.0396
95.7 | 7.975 | 90486.58 | 0.06418 | 0.03982
95.8 | 7.984 | 90481.97 | 0.06445 | 0.04003
95.9 | 7.992 | 90470.38 | 0.06473 | 0.04024
96 | 8 | 90453.54 | 0.065 | 0.04046
96.1 | 8.009 | 90436.05 | 0.06528 | 0.04067
96.2 | 8.017 | 90413.86 | 0.06555 | 0.04089
96.3 | 8.025 | 90399.5 | 0.06583 | 0.04111
96.4 | 8.034 | 90369.24 | 0.06611 | 0.04133
96.5 | 8.042 | 90322.62 | 0.06638 | 0.04155
96.6 | 8.05 | 90299.67 | 0.06666 | 0.04177
96.7 | 8.058 | 90263.34 | 0.06694 | 0.04199
96.8 | 8.067 | 90227.81 | 0.06722 | 0.04222
96.9 | 8.075 | 90206.66 | 0.0675 | 0.04245
97 | 8.084 | 90192.47 | 0.06778 | 0.04267
97.1 | 8.092 | 90159.23 | 0.06806 | 0.0429
97.2 | 8.1 | 90119.66 | 0.06835 | 0.04313
97.3 | 8.109 | 90073.13 | 0.06863 | 0.04336
97.4 | 8.117 | 90040.77 | 0.06891 | 0.04359
97.5 | 8.125 | 90004.02 | 0.06919 | 0.04383
97.6 | 8.134 | 89970.79 | 0.06948 | 0.04406
97.7 | 8.142 | 89955.15 | 0.06977 | 0.0443
97.8 | 8.15 | 89943.42 | 0.07006 | 0.04454
97.9 | 8.158 | 89930.76 | 0.07035 | 0.04478
98 | 8.167 | 89918.52 | 0.07064 | 0.04502
98.1 | 8.175 | 89907.03 | 0.07092 | 0.04526
98.2 | 8.184 | 89891.12 | 0.07121 | 0.0455
98.3 | 8.192 | 89875.82 | 0.0715 | 0.04574
98.4 | 8.2 | 89863.37 | 0.07179 | 0.04598
98.5 | 8.209 | 89831.48 | 0.07209 | 0.04623
98.6 | 8.217 | 89801.15 | 0.07237 | 0.04647
98.7 | 8.225 | 89778.98 | 0.07267 | 0.04672
98.8 | 8.233 | 89759.04 | 0.07297 | 0.04696
98.9 | 8.242 | 89736.46 | 0.07325 | 0.04721
99 | 8.25 | 89713.55 | 0.07355 | 0.04746
99.1 | 8.259 | 89682.63 | 0.07385 | 0.04771
99.2 | 8.267 | 89646.38 | 0.07414 | 0.04796
99.3 | 8.275 | 89615.2 | 0.07444 | 0.04821
99.4 | 8.284 | 89550.14 | 0.07474 | 0.04846
99.5 | 8.292 | 89507.53 | 0.07504 | 0.04872
99.6 | 8.3 | 89486.97 | 0.07534 | 0.04897
99.7 | 8.309 | 89453.98 | 0.07564 | 0.04922
99.8 | 8.317 | 89421.49 | 0.07593 | 0.04948
99.9 | 8.325 | 89400.07 | 0.07623 | 0.04973
100 | 8.334 | 89386.17 | 0.07653 | 0.04999
100.1 | 8.342 | 89368.1 | 0.07684 | 0.05024
100.2 | 8.35 | 89344.33 | 0.07714 | 0.0505
100.3 | 8.359 | 89301.08 | 0.07743 | 0.05076
100.4 | 8.367 | 89231.34 | 0.07773 | 0.05102
100.5 | 8.375 | 89179.55 | 0.07803 | 0.05127
100.6 | 8.384 | 89147.59 | 0.07833 | 0.05153
100.7 | 8.392 | 89135.96 | 0.07863 | 0.05179
100.8 | 8.4 | 89114.21 | 0.07893 | 0.05205
100.9 | 8.409 | 89094.12 | 0.07923 | 0.05231
101 | 8.417 | 89060.11 | 0.07954 | 0.05257
101.1 | 8.425 | 89009.58 | 0.07985 | 0.05283
101.2 | 8.434 | 88984.16 | 0.08015 | 0.0531
101.3 | 8.442 | 88958.28 | 0.08046 | 0.05337
101.4 | 8.45 | 88942.12 | 0.08077 | 0.05363
101.5 | 8.459 | 88936.43 | 0.08107 | 0.0539
101.6 | 8.467 | 88927.26 | 0.08138 | 0.05416
101.7 | 8.475 | 88899.98 | 0.08168 | 0.05442
101.8 | 8.484 | 88875.45 | 0.08199 | 0.05469
101.9 | 8.492 | 88820.66 | 0.08229 | 0.05495
102 | 8.5 | 88773.7 | 0.08259 | 0.05522
102.1 | 8.509 | 88721.43 | 0.08291 | 0.05548
102.2 | 8.517 | 88676.41 | 0.08321 | 0.05574
102.3 | 8.525 | 88646.74 | 0.08351 | 0.05601
102.4 | 8.534 | 88606.12 | 0.08382 | 0.05628
102.5 | 8.542 | 88570.85 | 0.08414 | 0.05654
102.6 | 8.55 | 88525.16 | 0.08443 | 0.05681
102.7 | 8.559 | 88466.76 | 0.08474 | 0.05707
102.8 | 8.567 | 88416.46 | 0.08505 | 0.05734
102.9 | 8.575 | 88394.04 | 0.08535 | 0.05761
103 | 8.584 | 88380.98 | 0.08566 | 0.05788
103.1 | 8.592 | 88375.21 | 0.08597 | 0.05815
103.2 | 8.6 | 88372.1 | 0.08628 | 0.05842
103.3 | 8.609 | 88365.35 | 0.08659 | 0.05869
103.4 | 8.617 | 88347.86 | 0.0869 | 0.05895
103.5 | 8.625 | 88322.51 | 0.08721 | 0.05922
103.6 | 8.634 | 88274.37 | 0.08752 | 0.0595
103.7 | 8.642 | 88223.5 | 0.08783 | 0.05976
103.8 | 8.65 | 88192.99 | 0.08815 | 0.06003
103.9 | 8.659 | 88163.91 | 0.08845 | 0.0603
104 | 8.667 | 88108.77 | 0.08876 | 0.06057
104.1 | 8.675 | 88040.45 | 0.08908 | 0.06084
104.2 | 8.684 | 87970.41 | 0.08939 | 0.06112
104.3 | 8.692 | 87910.65 | 0.0897 | 0.06139
104.4 | 8.7 | 87890.41 | 0.09001 | 0.06166
104.5 | 8.709 | 87873 | 0.09033 | 0.06193
104.6 | 8.717 | 87856 | 0.09064 | 0.0622
104.7 | 8.725 | 87833.67 | 0.09096 | 0.06247
104.8 | 8.734 | 87808.12 | 0.09127 | 0.06275
104.9 | 8.742 | 87768.16 | 0.09158 | 0.06302
105 | 8.75 | 87717.68 | 0.09189 | 0.06329
105.1 | 8.759 | 87668.23 | 0.09221 | 0.06356
105.2 | 8.767 | 87643.94 | 0.09253 | 0.06383
105.3 | 8.775 | 87607.09 | 0.09283 | 0.06411
105.4 | 8.784 | 87568.39 | 0.09315 | 0.06438
105.5 | 8.792 | 87538.97 | 0.09347 | 0.06465
105.6 | 8.8 | 87499.02 | 0.09378 | 0.06492
105.7 | 8.809 | 87464.39 | 0.09409 | 0.06519
105.8 | 8.817 | 87438.48 | 0.0944 | 0.06546
105.9 | 8.825 | 87420.42 | 0.09472 | 0.06574
106 | 8.834 | 87398.97 | 0.09503 | 0.06601
106.1 | 8.842 | 87377.61 | 0.09535 | 0.06628
106.2 | 8.85 | 87341.09 | 0.09567 | 0.06656
106.3 | 8.859 | 87310.74 | 0.09598 | 0.06683
106.4 | 8.867 | 87281.37 | 0.0963 | 0.06711
106.5 | 8.875 | 87220.02 | 0.09663 | 0.06738
106.6 | 8.884 | 87174.43 | 0.09694 | 0.06766
106.7 | 8.892 | 87136.52 | 0.09726 | 0.06794
106.8 | 8.9 | 87089.76 | 0.09758 | 0.06821
106.9 | 8.909 | 87035.3 | 0.0979 | 0.06848
107 | 8.917 | 86980.01 | 0.09822 | 0.06875
107.1 | 8.925 | 86914.02 | 0.09853 | 0.06903
107.2 | 8.934 | 86878.93 | 0.09885 | 0.0693
107.3 | 8.942 | 86861.09 | 0.09917 | 0.06957
107.4 | 8.95 | 86849.06 | 0.09949 | 0.06985
107.5 | 8.959 | 86841.98 | 0.09981 | 0.07012
107.6 | 8.967 | 86834.48 | 0.10013 | 0.0704
107.7 | 8.975 | 86823.05 | 0.10045 | 0.07067
107.8 | 8.984 | 86798.62 | 0.10077 | 0.07095
107.9 | 8.992 | 86756.23 | 0.10108 | 0.07122
108 | 9 | 86692.38 | 0.1014 | 0.0715
108.1 | 9.009 | 86649.03 | 0.10173 | 0.07177
108.2 | 9.017 | 86597.92 | 0.10204 | 0.07205
108.3 | 9.025 | 86538.66 | 0.10237 | 0.07232
108.4 | 9.034 | 86492.28 | 0.10269 | 0.0726
108.5 | 9.042 | 86435.72 | 0.10302 | 0.07288
108.6 | 9.05 | 86375.59 | 0.10334 | 0.07315
108.7 | 9.059 | 86347.4 | 0.10366 | 0.07342
108.8 | 9.067 | 86332.87 | 0.10398 | 0.0737
108.9 | 9.075 | 86312.51 | 0.1043 | 0.07397
109 | 9.084 | 86290.3 | 0.10462 | 0.07425
109.1 | 9.092 | 86259.53 | 0.10494 | 0.07452
109.2 | 9.1 | 86234.57 | 0.10526 | 0.07479
109.3 | 9.109 | 86190.3 | 0.10558 | 0.07507
109.4 | 9.117 | 86130.28 | 0.10591 | 0.07534
109.5 | 9.125 | 86087.83 | 0.10623 | 0.07561
109.6 | 9.134 | 86069.84 | 0.10655 | 0.07589
109.7 | 9.142 | 86053.14 | 0.10688 | 0.07616
109.8 | 9.15 | 86019.52 | 0.1072 | 0.07644
109.9 | 9.159 | 85944.06 | 0.10753 | 0.07671
110 | 9.167 | 85896.92 | 0.10785 | 0.07699
110.1 | 9.175 | 85869.09 | 0.10817 | 0.07726
110.2 | 9.184 | 85841.14 | 0.10849 | 0.07753
110.3 | 9.192 | 85805.91 | 0.10882 | 0.0778
110.4 | 9.2 | 85788.62 | 0.10914 | 0.07807
110.5 | 9.209 | 85773.75 | 0.10946 | 0.07835
110.6 | 9.217 | 85739.34 | 0.10978 | 0.07862
110.7 | 9.225 | 85670.89 | 0.11011 | 0.07889
110.8 | 9.233 | 85615.76 | 0.11043 | 0.07916
110.9 | 9.242 | 85588.12 | 0.11076 | 0.07944
111 | 9.25 | 85549.07 | 0.11108 | 0.07971
111.1 | 9.259 | 85495.29 | 0.11141 | 0.07999
111.2 | 9.267 | 85446.67 | 0.11173 | 0.08026
111.3 | 9.275 | 85394.48 | 0.11206 | 0.08053
111.4 | 9.284 | 85356.23 | 0.11238 | 0.0808
111.5 | 9.292 | 85335.48 | 0.11271 | 0.08107
111.6 | 9.3 | 85324.59 | 0.11304 | 0.08135
111.7 | 9.309 | 85315.31 | 0.11336 | 0.08162
111.8 | 9.317 | 85292.88 | 0.11369 | 0.08189
111.9 | 9.325 | 85267.33 | 0.11401 | 0.08216
112 | 9.334 | 85219.66 | 0.11434 | 0.08243
112.1 | 9.342 | 85160.3 | 0.11467 | 0.0827
112.2 | 9.35 | 85109.35 | 0.115 | 0.08297
112.3 | 9.359 | 85039.83 | 0.11532 | 0.08324
112.4 | 9.367 | 84999.09 | 0.11565 | 0.0835
112.5 | 9.375 | 84957.59 | 0.11598 | 0.08377
112.6 | 9.384 | 84891.94 | 0.1163 | 0.08404
112.7 | 9.392 | 84853.35 | 0.11663 | 0.0843
112.8 | 9.4 | 84824.41 | 0.11696 | 0.08457
112.9 | 9.408 | 84799.84 | 0.11728 | 0.08484
113 | 9.417 | 84780.42 | 0.11761 | 0.0851
113.1 | 9.425 | 84741.53 | 0.11794 | 0.08537
113.2 | 9.434 | 84708.07 | 0.11827 | 0.08564
113.3 | 9.442 | 84686 | 0.1186 | 0.0859
113.4 | 9.45 | 84638.88 | 0.11893 | 0.08616
113.5 | 9.458 | 84588.59 | 0.11926 | 0.08642
113.6 | 9.467 | 84566.68 | 0.11958 | 0.08668
113.7 | 9.475 | 84526.84 | 0.11991 | 0.08695
113.8 | 9.484 | 84477.92 | 0.12024 | 0.0872
113.9 | 9.492 | 84448.31 | 0.12057 | 0.08746
114 | 9.5 | 84398.33 | 0.1209 | 0.08772
114.1 | 9.509 | 84343.07 | 0.12123 | 0.08798
114.2 | 9.517 | 84317.71 | 0.12156 | 0.08824
114.3 | 9.525 | 84289.02 | 0.12189 | 0.0885
114.4 | 9.534 | 84257.34 | 0.12222 | 0.08875
114.5 | 9.542 | 84228.53 | 0.12255 | 0.089
114.6 | 9.55 | 84206.09 | 0.12287 | 0.08925
114.7 | 9.559 | 84172.95 | 0.12321 | 0.08951
114.8 | 9.567 | 84114.62 | 0.12354 | 0.08976
114.9 | 9.575 | 84056.34 | 0.12387 | 0.09001
115 | 9.583 | 84016.14 | 0.1242 | 0.09027
115.1 | 9.592 | 83978.91 | 0.12453 | 0.09052
115.2 | 9.6 | 83925.41 | 0.12486 | 0.09077
115.3 | 9.609 | 83864.21 | 0.12519 | 0.09102
115.4 | 9.617 | 83818.45 | 0.12552 | 0.09127
115.5 | 9.625 | 83790.52 | 0.12585 | 0.09152
115.6 | 9.634 | 83758.06 | 0.12619 | 0.09177
115.7 | 9.642 | 83736.23 | 0.12651 | 0.092
115.8 | 9.65 | 83725.05 | 0.12684 | 0.09225
115.9 | 9.659 | 83708.55 | 0.12717 | 0.09249
116 | 9.667 | 83665.68 | 0.12751 | 0.09274
116.1 | 9.675 | 83607.75 | 0.12783 | 0.09299
116.2 | 9.684 | 83561.41 | 0.12816 | 0.09324
116.3 | 9.692 | 83514.67 | 0.1285 | 0.09349
116.4 | 9.7 | 83457.79 | 0.12883 | 0.09373
116.5 | 9.709 | 83419.91 | 0.12916 | 0.09398
116.6 | 9.717 | 83372.22 | 0.1295 | 0.09422
116.7 | 9.725 | 83308.75 | 0.12983 | 0.09447
116.8 | 9.734 | 83269.38 | 0.13016 | 0.09472
116.9 | 9.742 | 83235.01 | 0.13049 | 0.09496
117 | 9.75 | 83215.55 | 0.13082 | 0.09521
117.1 | 9.759 | 83195.34 | 0.13115 | 0.09545
117.2 | 9.767 | 83170.51 | 0.13149 | 0.09569
117.3 | 9.775 | 83144.29 | 0.13182 | 0.09594
117.4 | 9.784 | 83102.03 | 0.13215 | 0.09618
117.5 | 9.792 | 83028.43 | 0.13249 | 0.09643
117.6 | 9.8 | 82981.57 | 0.13282 | 0.09667
117.7 | 9.809 | 82966.17 | 0.13315 | 0.09687
117.8 | 9.817 | 82926.5 | 0.13348 | 0.0971
117.9 | 9.825 | 82881.8 | 0.13381 | 0.09734
118 | 9.834 | 82819.45 | 0.13415 | 0.09758
118.1 | 9.842 | 82765.13 | 0.13448 | 0.09782
118.2 | 9.85 | 82738.49 | 0.13481 | 0.09805
118.3 | 9.858 | 82721.27 | 0.13514 | 0.09829
118.4 | 9.867 | 82707.64 | 0.13548 | 0.09852
118.5 | 9.875 | 82689.77 | 0.13582 | 0.09876
118.6 | 9.884 | 82641.2 | 0.13615 | 0.09899
118.7 | 9.892 | 82581.09 | 0.13648 | 0.09923
118.8 | 9.9 | 82530.86 | 0.13682 | 0.09946
118.9 | 9.908 | 82475.8 | 0.13715 | 0.0997
119 | 9.917 | 82418.85 | 0.13748 | 0.09994
119.1 | 9.925 | 82373.14 | 0.13782 | 0.10018
119.2 | 9.934 | 82317.48 | 0.13815 | 0.10041
119.3 | 9.942 | 82255.12 | 0.1385 | 0.10065
119.4 | 9.95 | 82220.15 | 0.13883 | 0.10089
119.5 | 9.959 | 82206 | 0.13916 | 0.10112
119.6 | 9.967 | 82194.44 | 0.13951 | 0.10136
119.7 | 9.975 | 82181.28 | 0.13984 | 0.1016
119.8 | 9.984 | 82163.98 | 0.14018 | 0.10183
119.9 | 9.992 | 82114.45 | 0.14051 | 0.10206
120 | 10 | 82045.08 | 0.14085 | 0.10228
120.1 | 10.009 | 81996.48 | 0.14118 | 0.10251
120.2 | 10.017 | 81946.45 | 0.14152 | 0.10275
120.3 | 10.025 | 81899.55 | 0.14186 | 0.10299
120.4 | 10.034 | 81843.21 | 0.14219 | 0.10322
120.5 | 10.042 | 81788.34 | 0.14253 | 0.10346
120.6 | 10.05 | 81743.34 | 0.14287 | 0.10369
120.7 | 10.059 | 81705.41 | 0.14321 | 0.10393
120.8 | 10.067 | 81670 | 0.14355 | 0.10417
120.9 | 10.075 | 81639.68 | 0.14388 | 0.1044
121 | 10.084 | 81616.09 | 0.14422 | 0.10463
121.1 | 10.092 | 81587.33 | 0.14456 | 0.10487
121.2 | 10.1 | 81539.86 | 0.1449 | 0.1051
121.3 | 10.109 | 81501.41 | 0.14524 | 0.10533
121.4 | 10.117 | 81468.2 | 0.14558 | 0.10557
121.5 | 10.125 | 81413.03 | 0.14591 | 0.1058
121.6 | 10.134 | 81379.2 | 0.14625 | 0.10603
121.7 | 10.142 | 81334.17 | 0.14659 | 0.10626
121.8 | 10.15 | 81265.88 | 0.14693 | 0.1065
121.9 | 10.159 | 81226.41 | 0.14727 | 0.10673
122 | 10.167 | 81204.07 | 0.14761 | 0.10696
122.1 | 10.175 | 81182.97 | 0.14796 | 0.1072
122.2 | 10.184 | 81159.12 | 0.14829 | 0.10742
122.3 | 10.192 | 81131.7 | 0.14863 | 0.10766
122.4 | 10.2 | 81087.31 | 0.14898 | 0.10788
122.5 | 10.209 | 80999.04 | 0.14932 | 0.10811
122.6 | 10.217 | 80908.17 | 0.14966 | 0.10835
122.7 | 10.225 | 80862.95 | 0.15 | 0.10857
122.8 | 10.234 | 80821.35 | 0.15034 | 0.1088
122.9 | 10.242 | 80752.79 | 0.15068 | 0.10903
123 | 10.25 | 80703.12 | 0.15102 | 0.10925
123.1 | 10.259 | 80681.05 | 0.15135 | 0.10948
123.2 | 10.267 | 80669.9 | 0.15168 | 0.10969
123.3 | 10.275 | 80664.98 | 0.15202 | 0.10991
123.4 | 10.284 | 80655 | 0.15236 | 0.11011
123.5 | 10.292 | 80630.45 | 0.1527 | 0.11033
123.6 | 10.3 | 80575.8 | 0.15304 | 0.11056
123.7 | 10.309 | 80493.55 | 0.15339 | 0.11078
123.8 | 10.317 | 80444.4 | 0.15372 | 0.111
123.9 | 10.325 | 80403.18 | 0.15407 | 0.11123
124 | 10.334 | 80352.43 | 0.15441 | 0.11145
124.1 | 10.342 | 80301.84 | 0.15475 | 0.11167
124.2 | 10.35 | 80228.8 | 0.15509 | 0.11189
124.3 | 10.359 | 80154.27 | 0.15543 | 0.11211
124.4 | 10.367 | 80116.16 | 0.15577 | 0.11232
124.5 | 10.375 | 80098.44 | 0.15611 | 0.11254
124.6 | 10.384 | 80090.66 | 0.15646 | 0.11276
124.7 | 10.392 | 80078.73 | 0.1568 | 0.11297
124.8 | 10.4 | 80041.12 | 0.15714 | 0.11319
124.9 | 10.409 | 79980.03 | 0.15749 | 0.11339
125 | 10.417 | 79933.67 | 0.15783 | 0.11361
125.1 | 10.425 | 79904.79 | 0.15817 | 0.11382
125.2 | 10.433 | 79858.91 | 0.15851 | 0.11403
125.3 | 10.442 | 79788.73 | 0.15884 | 0.11424
125.4 | 10.45 | 79726.21 | 0.15918 | 0.11445
125.5 | 10.459 | 79688.55 | 0.15953 | 0.11467
125.6 | 10.467 | 79663.74 | 0.15987 | 0.11488
125.7 | 10.475 | 79645.12 | 0.16021 | 0.1151
125.8 | 10.483 | 79604.51 | 0.16056 | 0.11531
125.9 | 10.492 | 79547.95 | 0.1609 | 0.11552
126 | 10.5 | 79480.85 | 0.16125 | 0.11573
126.1 | 10.509 | 79401.35 | 0.16159 | 0.11595
126.2 | 10.517 | 79352.73 | 0.16193 | 0.11616
126.3 | 10.525 | 79296.88 | 0.16228 | 0.11637
126.4 | 10.533 | 79264.88 | 0.16262 | 0.11657
126.5 | 10.542 | 79235.97 | 0.16296 | 0.11678
126.6 | 10.55 | 79183.06 | 0.16331 | 0.11699
126.7 | 10.559 | 79159.84 | 0.16365 | 0.1172
126.8 | 10.567 | 79148.65 | 0.16399 | 0.1174
126.9 | 10.575 | 79121.25 | 0.16434 | 0.11761
127 | 10.584 | 79087.41 | 0.16468 | 0.11782
127.1 | 10.592 | 79059.49 | 0.16503 | 0.11802
127.2 | 10.6 | 78989.72 | 0.16538 | 0.11821
127.3 | 10.609 | 78905.91 | 0.16572 | 0.11842
127.4 | 10.617 | 78860.39 | 0.16607 | 0.11862
127.5 | 10.625 | 78810.33 | 0.16641 | 0.11882
127.6 | 10.634 | 78744.99 | 0.16676 | 0.11903
127.7 | 10.642 | 78671.97 | 0.1671 | 0.11923
127.8 | 10.65 | 78606.88 | 0.16745 | 0.11943
127.9 | 10.659 | 78585.41 | 0.1678 | 0.11964
128 | 10.667 | 78566.04 | 0.16814 | 0.11983
128.1 | 10.675 | 78548.39 | 0.16849 | 0.12004
128.2 | 10.684 | 78532.95 | 0.16884 | 0.12024
128.3 | 10.692 | 78498.34 | 0.16918 | 0.12044
128.4 | 10.7 | 78437.81 | 0.16953 | 0.12063
128.5 | 10.708 | 78402.91 | 0.16986 | 0.12083
128.6 | 10.717 | 78356.85 | 0.17021 | 0.12102
128.7 | 10.725 | 78302.84 | 0.17056 | 0.12121
128.8 | 10.734 | 78239.82 | 0.17091 | 0.1214
128.9 | 10.742 | 78163.56 | 0.17126 | 0.12159
129 | 10.75 | 78100.81 | 0.1716 | 0.12179
129.1 | 10.759 | 78058.82 | 0.17195 | 0.12198
129.2 | 10.767 | 78029.3 | 0.1723 | 0.12218
129.3 | 10.775 | 77996.78 | 0.17265 | 0.12237
129.4 | 10.784 | 77951.95 | 0.17299 | 0.12256
129.5 | 10.792 | 77861.95 | 0.17334 | 0.12275
129.6 | 10.8 | 77808.45 | 0.17369 | 0.12293
129.7 | 10.809 | 77788.34 | 0.17403 | 0.12312
129.8 | 10.817 | 77764.87 | 0.17438 | 0.12331
129.9 | 10.825 | 77712.22 | 0.17474 | 0.1235
130 | 10.834 | 77640.82 | 0.17509 | 0.12369
130.1 | 10.842 | 77607.58 | 0.17543 | 0.12388
130.2 | 10.85 | 77597.21 | 0.17578 | 0.12407
130.3 | 10.859 | 77574.25 | 0.17613 | 0.12425
130.4 | 10.867 | 77524.88 | 0.17648 | 0.12444
130.5 | 10.875 | 77457.63 | 0.17683 | 0.12463
130.6 | 10.883 | 77376.37 | 0.17717 | 0.12481
130.7 | 10.892 | 77331.73 | 0.17752 | 0.12499
130.8 | 10.9 | 77281.27 | 0.17787 | 0.12518
130.9 | 10.909 | 77222.84 | 0.17821 | 0.12536
131 | 10.917 | 77159.56 | 0.17856 | 0.12554
131.1 | 10.925 | 77076.59 | 0.17891 | 0.12573
131.2 | 10.933 | 77046.12 | 0.17926 | 0.12591
131.3 | 10.942 | 77040.89 | 0.1796 | 0.12609
131.4 | 10.95 | 77034.88 | 0.17995 | 0.12627
131.5 | 10.959 | 77019.57 | 0.1803 | 0.12645
131.6 | 10.967 | 76993.31 | 0.18065 | 0.12662
131.7 | 10.975 | 76935.35 | 0.18099 | 0.1268
131.8 | 10.983 | 76849.06 | 0.18134 | 0.12698
131.9 | 10.992 | 76804.56 | 0.18169 | 0.12716
132 | 11 | 76739.44 | 0.18204 | 0.12733
132.1 | 11.009 | 76629.63 | 0.18238 | 0.12751
132.2 | 11.017 | 76561.53 | 0.18274 | 0.12769
132.3 | 11.025 | 76523.38 | 0.18309 | 0.12786
132.4 | 11.034 | 76494.32 | 0.18344 | 0.12803
132.5 | 11.042 | 76469.59 | 0.18379 | 0.12821
132.6 | 11.05 | 76433.75 | 0.18414 | 0.12838
132.7 | 11.059 | 76361.33 | 0.18449 | 0.12855
132.8 | 11.067 | 76321.28 | 0.18483 | 0.12871
132.9 | 11.075 | 76290.99 | 0.18518 | 0.12888
133 | 11.084 | 76229.58 | 0.18553 | 0.12905
133.1 | 11.092 | 76195.13 | 0.18588 | 0.12921
133.2 | 11.1 | 76155.12 | 0.18623 | 0.12938
133.3 | 11.108 | 76091.07 | 0.18658 | 0.12955
133.4 | 11.117 | 76050.8 | 0.18693 | 0.12971
133.5 | 11.125 | 76010.8 | 0.18729 | 0.12988
133.6 | 11.134 | 75965.84 | 0.18764 | 0.13005
133.7 | 11.142 | 75923.2 | 0.18799 | 0.13021
133.8 | 11.15 | 75871.11 | 0.18834 | 0.13037
133.9 | 11.159 | 75794.41 | 0.18869 | 0.13053
134 | 11.167 | 75733.83 | 0.18904 | 0.13069
134.1 | 11.175 | 75677.49 | 0.18939 | 0.13086
134.2 | 11.184 | 75595.94 | 0.18975 | 0.13102
134.3 | 11.192 | 75536.47 | 0.1901 | 0.13118
134.4 | 11.2 | 75514.6 | 0.19045 | 0.13134
134.5 | 11.209 | 75504.61 | 0.1908 | 0.13149
134.6 | 11.217 | 75491.05 | 0.19115 | 0.13165
134.7 | 11.225 | 75469.95 | 0.19151 | 0.13181
134.8 | 11.234 | 75411.62 | 0.19186 | 0.13197
134.9 | 11.242 | 75320.91 | 0.19221 | 0.13212
135 | 11.25 | 75245.12 | 0.19256 | 0.13228
135.1 | 11.259 | 75180.05 | 0.19291 | 0.13243
135.2 | 11.267 | 75127.24 | 0.19327 | 0.13259
135.3 | 11.275 | 75043.54 | 0.19362 | 0.13274
135.4 | 11.284 | 74996.05 | 0.19398 | 0.1329
135.5 | 11.292 | 74969.34 | 0.19433 | 0.13305
135.6 | 11.3 | 74940.05 | 0.19469 | 0.1332
135.7 | 11.309 | 74907.16 | 0.19504 | 0.13335
135.8 | 11.317 | 74849.68 | 0.19539 | 0.1335
135.9 | 11.325 | 74776.84 | 0.19574 | 0.13365
136 | 11.334 | 74732.27 | 0.1961 | 0.1338
136.1 | 11.342 | 74701.64 | 0.19645 | 0.13395
136.2 | 11.35 | 74648.59 | 0.1968 | 0.13409
136.3 | 11.359 | 74575.07 | 0.19715 | 0.13424
136.4 | 11.367 | 74513.99 | 0.19751 | 0.13439
136.5 | 11.375 | 74466.61 | 0.19786 | 0.13454
136.6 | 11.384 | 74436.52 | 0.19822 | 0.13468
136.7 | 11.392 | 74411.2 | 0.19857 | 0.13482
136.8 | 11.4 | 74353.55 | 0.19893 | 0.13496
136.9 | 11.409 | 74273.63 | 0.19928 | 0.13511
137 | 11.417 | 74215.54 | 0.19963 | 0.13525
137.1 | 11.425 | 74144.9 | 0.19999 | 0.13539
137.2 | 11.434 | 74098.3 | 0.20034 | 0.13552
137.3 | 11.442 | 74039.36 | 0.20069 | 0.13565
137.4 | 11.45 | 73988.42 | 0.20105 | 0.13579
137.5 | 11.459 | 73966.33 | 0.2014 | 0.13593
137.6 | 11.467 | 73940.91 | 0.20176 | 0.13607
137.7 | 11.475 | 73899.59 | 0.20212 | 0.1362
137.8 | 11.484 | 73841.27 | 0.20248 | 0.13634
137.9 | 11.492 | 73742.23 | 0.20283 | 0.13648
138 | 11.5 | 73671.84 | 0.20318 | 0.13661
138.1 | 11.509 | 73624.84 | 0.20353 | 0.13675
138.2 | 11.517 | 73538.95 | 0.20389 | 0.13688
138.3 | 11.525 | 73486.47 | 0.20424 | 0.13702
138.4 | 11.534 | 73461.2 | 0.20459 | 0.13715
138.5 | 11.542 | 73421.99 | 0.20495 | 0.13728
138.6 | 11.55 | 73374.09 | 0.20531 | 0.13741
138.7 | 11.559 | 73339.26 | 0.20567 | 0.13754
138.8 | 11.567 | 73280.86 | 0.20602 | 0.13767
138.9 | 11.575 | 73232.88 | 0.20638 | 0.1378
139 | 11.584 | 73161.85 | 0.20673 | 0.13793
139.1 | 11.592 | 73104.27 | 0.20709 | 0.13805
139.2 | 11.6 | 73044.88 | 0.20744 | 0.13818
139.3 | 11.608 | 72974.97 | 0.20779 | 0.1383
139.4 | 11.617 | 72927.95 | 0.20814 | 0.13842
139.5 | 11.625 | 72889.12 | 0.2085 | 0.13855
139.6 | 11.634 | 72868.18 | 0.20886 | 0.13867
139.7 | 11.642 | 72831.02 | 0.20922 | 0.13879
139.8 | 11.65 | 72739.33 | 0.20957 | 0.13892
139.9 | 11.659 | 72652.7 | 0.20993 | 0.13904
140 | 11.667 | 72614.45 | 0.21028 | 0.13916
140.1 | 11.675 | 72536.73 | 0.21064 | 0.13928
140.2 | 11.684 | 72453.89 | 0.21099 | 0.1394
140.3 | 11.692 | 72409.97 | 0.21135 | 0.13952
140.4 | 11.7 | 72382.91 | 0.2117 | 0.13964
140.5 | 11.709 | 72369.42 | 0.21206 | 0.13976
140.6 | 11.717 | 72332.51 | 0.21242 | 0.13987
140.7 | 11.725 | 72237.51 | 0.21278 | 0.13999
140.8 | 11.734 | 72176.72 | 0.21314 | 0.1401
140.9 | 11.742 | 72125.43 | 0.2135 | 0.14022
141 | 11.75 | 72050.74 | 0.21385 | 0.14033
141.1 | 11.759 | 71969.82 | 0.21421 | 0.14044
141.2 | 11.767 | 71903.2 | 0.21457 | 0.14055
141.3 | 11.775 | 71861.46 | 0.21492 | 0.14066
141.4 | 11.784 | 71837.51 | 0.21528 | 0.14078
141.5 | 11.792 | 71804.94 | 0.21564 | 0.14089
141.6 | 11.8 | 71747.48 | 0.21599 | 0.141
141.7 | 11.809 | 71671.06 | 0.21635 | 0.1411
141.8 | 11.817 | 71628.62 | 0.21671 | 0.14121
141.9 | 11.825 | 71576.09 | 0.21707 | 0.14132
142 | 11.834 | 71478.48 | 0.21743 | 0.14143
142.1 | 11.842 | 71408.62 | 0.21779 | 0.14154
142.2 | 11.85 | 71375.84 | 0.21815 | 0.14164
142.3 | 11.859 | 71357.96 | 0.21851 | 0.14175
142.4 | 11.867 | 71322.81 | 0.21887 | 0.14185
142.5 | 11.875 | 71225.61 | 0.21922 | 0.14195
142.6 | 11.884 | 71153.95 | 0.21958 | 0.14206
142.7 | 11.892 | 71079.69 | 0.21994 | 0.14216
142.8 | 11.9 | 71003.01 | 0.22031 | 0.14226
142.9 | 11.909 | 70933.27 | 0.22067 | 0.14236
143 | 11.917 | 70871.7 | 0.22103 | 0.14246
143.1 | 11.925 | 70853.29 | 0.22139 | 0.14256
143.2 | 11.934 | 70834.32 | 0.22175 | 0.14265
143.3 | 11.942 | 70791.7 | 0.2221 | 0.14275
143.4 | 11.95 | 70720.34 | 0.22246 | 0.14285
143.5 | 11.959 | 70623.69 | 0.22282 | 0.14295
143.6 | 11.967 | 70558.33 | 0.22317 | 0.14304
143.7 | 11.975 | 70496.11 | 0.22353 | 0.14313
143.8 | 11.984 | 70421.38 | 0.22389 | 0.14323
143.9 | 11.992 | 70341.41 | 0.22425 | 0.14332
144 | 12 | 70302.13 | 0.22461 | 0.14341
144.1 | 12.008 | 70275.74 | 0.22497 | 0.14351
144.2 | 12.017 | 70244.53 | 0.22533 | 0.1436
144.3 | 12.025 | 70176.18 | 0.22569 | 0.14369
144.4 | 12.034 | 70114.91 | 0.22605 | 0.14378
144.5 | 12.042 | 70046.3 | 0.22641 | 0.14387
144.6 | 12.05 | 69978.7 | 0.22677 | 0.14395
144.7 | 12.058 | 69882.27 | 0.22713 | 0.14404
144.8 | 12.067 | 69844.88 | 0.22748 | 0.14413
144.9 | 12.075 | 69823.79 | 0.22784 | 0.14421
145 | 12.084 | 69783.75 | 0.22821 | 0.1443
145.1 | 12.092 | 69697.95 | 0.22856 | 0.14438
145.2 | 12.1 | 69576.33 | 0.22893 | 0.14447
145.3 | 12.109 | 69506.78 | 0.22928 | 0.14455
145.4 | 12.117 | 69464.14 | 0.22965 | 0.14463
145.5 | 12.125 | 69375.84 | 0.23001 | 0.14471
145.6 | 12.134 | 69340.35 | 0.23037 | 0.14479
145.7 | 12.142 | 69323.75 | 0.23072 | 0.14487
145.8 | 12.15 | 69292.05 | 0.23108 | 0.14495
145.9 | 12.159 | 69227.66 | 0.23145 | 0.14503
146 | 12.167 | 69140.06 | 0.23181 | 0.14511
146.1 | 12.175 | 69077.24 | 0.23217 | 0.14519
146.2 | 12.183 | 68988.91 | 0.23253 | 0.14526
146.3 | 12.192 | 68910.95 | 0.23289 | 0.14534
146.4 | 12.2 | 68810.3 | 0.23324 | 0.14542
146.5 | 12.209 | 68765.72 | 0.2336 | 0.14549
146.6 | 12.217 | 68757.05 | 0.23396 | 0.14556
146.7 | 12.225 | 68727.16 | 0.23433 | 0.14563
146.8 | 12.234 | 68670.77 | 0.23468 | 0.14571
146.9 | 12.242 | 68595.56 | 0.23504 | 0.14578
147 | 12.25 | 68546.36 | 0.2354 | 0.14585
147.1 | 12.259 | 68460.38 | 0.23577 | 0.14593
147.2 | 12.267 | 68364.76 | 0.23613 | 0.14599
147.3 | 12.275 | 68305.3 | 0.23649 | 0.14606
147.4 | 12.284 | 68254.8 | 0.23685 | 0.14613
147.5 | 12.292 | 68199.29 | 0.23721 | 0.1462
147.6 | 12.3 | 68101.7 | 0.23758 | 0.14627
147.7 | 12.309 | 68021.94 | 0.23794 | 0.14634
147.8 | 12.317 | 67967.43 | 0.2383 | 0.1464
147.9 | 12.325 | 67919.17 | 0.23866 | 0.14647
148 | 12.334 | 67856.74 | 0.23902 | 0.14653
148.1 | 12.342 | 67811.23 | 0.23939 | 0.1466
148.2 | 12.35 | 67750.5 | 0.23975 | 0.14666
148.3 | 12.359 | 67714.39 | 0.24011 | 0.14672
148.4 | 12.367 | 67651.7 | 0.24048 | 0.14679
148.5 | 12.375 | 67546 | 0.24084 | 0.14685
148.6 | 12.384 | 67467.81 | 0.2412 | 0.14691
148.7 | 12.392 | 67360.44 | 0.24156 | 0.14697
148.8 | 12.4 | 67274.31 | 0.24192 | 0.14702
148.9 | 12.409 | 67233.17 | 0.24228 | 0.14708
149 | 12.417 | 67209.4 | 0.24265 | 0.14714
149.1 | 12.425 | 67199.01 | 0.24301 | 0.1472
149.2 | 12.434 | 67142.95 | 0.24338 | 0.14725
149.3 | 12.442 | 67070.77 | 0.24374 | 0.14731
149.4 | 12.45 | 66975.42 | 0.2441 | 0.14736
149.5 | 12.459 | 66886.03 | 0.24447 | 0.14742
149.6 | 12.467 | 66769.46 | 0.24483 | 0.14747
149.7 | 12.475 | 66713.08 | 0.2452 | 0.14753
149.8 | 12.484 | 66654.65 | 0.24557 | 0.14758
149.9 | 12.492 | 66600.3 | 0.24593 | 0.14763
150 | 12.5 | 66520.77 | 0.24629 | 0.14768
150.1 | 12.509 | 66456.22 | 0.24666 | 0.14773
150.2 | 12.517 | 66421.57 | 0.24703 | 0.14778
150.3 | 12.525 | 66312.3 | 0.24739 | 0.14783
150.4 | 12.534 | 66259.01 | 0.24777 | 0.14788
150.5 | 12.542 | 66204.7 | 0.24813 | 0.14793
150.6 | 12.55 | 66144.7 | 0.24851 | 0.14798
150.7 | 12.559 | 66032.83 | 0.24887 | 0.14803
150.8 | 12.567 | 65954.98 | 0.24924 | 0.14807
150.9 | 12.575 | 65842.95 | 0.24961 | 0.14812
151 | 12.584 | 65734.68 | 0.24998 | 0.14816
151.1 | 12.592 | 65695.84 | 0.25034 | 0.1482
151.2 | 12.6 | 65684.14 | 0.25071 | 0.14825
151.3 | 12.609 | 65635.48 | 0.25109 | 0.14829
151.4 | 12.617 | 65485.95 | 0.25147 | 0.14833
151.5 | 12.625 | 65320.84 | 0.25185 | 0.14836
151.6 | 12.634 | 65188.62 | 0.25223 | 0.1484
151.7 | 12.642 | 65103.9 | 0.25262 | 0.14843
151.8 | 12.65 | 64981.72 | 0.25302 | 0.14846
151.9 | 12.659 | 64694.88 | 0.25347 | 0.14849
151.962 | 12.664 | 63974.16 | 0.25398 | 0.14847
151.966 | 12.664 | 62692.34 | 0.25416 | 0.14822
151.968 | 12.664 | 60990.64 | 0.25396 | 0.14791
151.97 | 12.665 | 58607.18 | 0.25296 | 0.14769
151.972 | 12.665 | 55765.23 | 0.25068 | 0.14833
151.974 | 12.666 | 52598.08 | 0.24691 | 0.15078
151.976 | 12.666 | 49169.21 | 0.24159 | 0.15577
151.978 | 12.667 | 45564.69 | 0.23472 | 0.1636

## Steel3
Specimen label | 1018 Steel_3
End date | Sunday, February 04, 2018
Diameter | 12.71 | mm
Final diameter | 8.25 | mm
Final length | 58.6 | mm
Axial gauge length | 25 | mm
Transverse gauge length | 12.71 | mm
Crosshead Rate | 5 | mm/min
Time | Extension | Load | Axial Strain | Transverse Strain
(s) | (mm) | (N) | (mm/mm) | (mm/mm)
0 | 0 | 3.2 | 0 | 0
0.1 | 0.004 | 22.32 | 0 | 0
0.2 | 0.014 | 317.52 | 1e-05 | 1e-05
0.3 | 0.024 | 539.81 | 2e-05 | 1e-05
0.4 | 0.034 | 644.09 | 2e-05 | 1e-05
0.5 | 0.042 | 702.91 | 2e-05 | 1e-05
0.6 | 0.05 | 740.33 | 2e-05 | 1e-05
0.7 | 0.059 | 773.59 | 3e-05 | 1e-05
0.8 | 0.067 | 833.81 | 3e-05 | 1e-05
0.9 | 0.075 | 883.23 | 3e-05 | 1e-05
1 | 0.084 | 915.3 | 3e-05 | 1e-05
1.1 | 0.092 | 969.78 | 4e-05 | 1e-05
1.2 | 0.1 | 1036.97 | 4e-05 | 1e-05
1.3 | 0.109 | 1098.57 | 4e-05 | 1e-05
1.4 | 0.117 | 1134.56 | 4e-05 | 2e-05
1.5 | 0.125 | 1200.23 | 5e-05 | 2e-05
1.6 | 0.134 | 1250.95 | 5e-05 | 2e-05
1.7 | 0.142 | 1292.68 | 5e-05 | 2e-05
1.8 | 0.15 | 1346.77 | 5e-05 | 2e-05
1.9 | 0.159 | 1407.34 | 6e-05 | 2e-05
2 | 0.167 | 1462.51 | 6e-05 | 2e-05
2.1 | 0.175 | 1551.12 | 6e-05 | 2e-05
2.2 | 0.184 | 1606.83 | 6e-05 | 2e-05
2.3 | 0.192 | 1665.76 | 7e-05 | 2e-05
2.4 | 0.2 | 1709.28 | 7e-05 | 2e-05
2.5 | 0.209 | 1755.34 | 7e-05 | 2e-05
2.6 | 0.217 | 1855.61 | 7e-05 | 2e-05
2.7 | 0.225 | 1908.76 | 8e-05 | 2e-05
2.8 | 0.234 | 1965.73 | 8e-05 | 3e-05
2.9 | 0.242 | 2055.77 | 8e-05 | 3e-05
3 | 0.25 | 2144.47 | 9e-05 | 3e-05
3.1 | 0.259 | 2180.04 | 9e-05 | 3e-05
3.2 | 0.267 | 2262.53 | 9e-05 | 3e-05
3.3 | 0.275 | 2318.27 | 9e-05 | 3e-05
3.4 | 0.284 | 2355.35 | 0.0001 | 3e-05
3.5 | 0.292 | 2413 | 0.0001 | 3e-05
3.6 | 0.3 | 2512.33 | 0.0001 | 3e-05
3.7 | 0.309 | 2639.47 | 0.00011 | 3e-05
3.8 | 0.317 | 2692.78 | 0.00011 | 3e-05
3.9 | 0.325 | 2738.96 | 0.00011 | 3e-05
4 | 0.333 | 2819.98 | 0.00011 | 3e-05
4.1 | 0.342 | 2903.88 | 0.00012 | 3e-05
4.2 | 0.35 | 2948.67 | 0.00012 | 4e-05
4.3 | 0.359 | 3017.78 | 0.00012 | 4e-05
4.4 | 0.367 | 3109.28 | 0.00013 | 4e-05
4.5 | 0.375 | 3173.79 | 0.00013 | 4e-05
4.6 | 0.383 | 3296.17 | 0.00013 | 4e-05
4.7 | 0.392 | 3351.84 | 0.00014 | 4e-05
4.8 | 0.4 | 3413.79 | 0.00014 | 4e-05
4.9 | 0.409 | 3480.66 | 0.00014 | 4e-05
5 | 0.417 | 3627.33 | 0.00014 | 4e-05
5.1 | 0.425 | 3720.89 | 0.00015 | 4e-05
5.2 | 0.433 | 3791.56 | 0.00015 | 5e-05
5.3 | 0.442 | 3838.19 | 0.00016 | 4e-05
5.4 | 0.45 | 3928.91 | 0.00015 | 5e-05
5.5 | 0.459 | 3992.38 | 0.00016 | 5e-05
5.6 | 0.467 | 4093.1 | 0.00017 | 5e-05
5.7 | 0.475 | 4171.85 | 0.00017 | 5e-05
5.8 | 0.484 | 4244.25 | 0.00017 | 5e-05
5.9 | 0.492 | 4335.21 | 0.00018 | 5e-05
6 | 0.5 | 4396.06 | 0.00018 | 5e-05
6.1 | 0.509 | 4464.97 | 0.00018 | 5e-05
6.2 | 0.517 | 4565.53 | 0.00019 | 5e-05
6.3 | 0.525 | 4735.04 | 0.00019 | 5e-05
6.4 | 0.534 | 4802.33 | 0.00019 | 5e-05
6.5 | 0.542 | 4857.71 | 0.00019 | 5e-05
6.6 | 0.55 | 4938.91 | 0.0002 | 6e-05
6.7 | 0.558 | 5000.38 | 0.0002 | 6e-05
6.8 | 0.567 | 5152.71 | 0.00021 | 6e-05
6.9 | 0.575 | 5240.14 | 0.00021 | 6e-05
7 | 0.584 | 5327.56 | 0.00022 | 6e-05
7.1 | 0.592 | 5411.6 | 0.00022 | 6e-05
7.2 | 0.6 | 5479.3 | 0.00022 | 6e-05
7.3 | 0.608 | 5566.75 | 0.00022 | 6e-05
7.4 | 0.617 | 5708.51 | 0.00023 | 6e-05
7.5 | 0.625 | 5793.07 | 0.00023 | 6e-05
7.6 | 0.634 | 5869.02 | 0.00024 | 7e-05
7.7 | 0.642 | 5964.03 | 0.00024 | 7e-05
7.8 | 0.65 | 6082.4 | 0.00024 | 7e-05
7.9 | 0.659 | 6208.18 | 0.00025 | 7e-05
8 | 0.667 | 6282.3 | 0.00025 | 7e-05
8.1 | 0.675 | 6372.71 | 0.00026 | 7e-05
8.2 | 0.684 | 6432.29 | 0.00026 | 7e-05
8.3 | 0.692 | 6543.47 | 0.00026 | 7e-05
8.4 | 0.7 | 6702.45 | 0.00027 | 7e-05
8.5 | 0.709 | 6830.56 | 0.00027 | 8e-05
8.6 | 0.717 | 6917.82 | 0.00028 | 8e-05
8.7 | 0.725 | 6972.47 | 0.00028 | 8e-05
8.8 | 0.734 | 7084.9 | 0.00028 | 8e-05
8.9 | 0.742 | 7182.2 | 0.00029 | 8e-05
9 | 0.75 | 7286.47 | 0.00029 | 8e-05
9.1 | 0.759 | 7408.19 | 0.0003 | 8e-05
9.2 | 0.767 | 7518.63 | 0.0003 | 9e-05
9.3 | 0.775 | 7608.91 | 0.0003 | 9e-05
9.4 | 0.783 | 7755.26 | 0.00031 | 9e-05
9.5 | 0.792 | 7851.7 | 0.00031 | 9e-05
9.6 | 0.8 | 7933.78 | 0.00032 | 9e-05
9.7 | 0.809 | 8037.42 | 0.00032 | 9e-05
9.8 | 0.817 | 8172.91 | 0.00032 | 9e-05
9.9 | 0.825 | 8317.61 | 0.00033 | 9e-05
10 | 0.834 | 8397.82 | 0.00033 | 0.0001
10.1 | 0.842 | 8494.8 | 0.00034 | 0.0001
10.2 | 0.85 | 8575.8 | 0.00034 | 0.0001
10.3 | 0.859 | 8702.02 | 0.00035 | 0.0001
10.4 | 0.867 | 8859.02 | 0.00035 | 0.0001
10.5 | 0.875 | 8994.71 | 0.00035 | 0.0001
10.6 | 0.884 | 9089.72 | 0.00036 | 0.00011
10.7 | 0.892 | 9190.55 | 0.00037 | 0.00011
10.8 | 0.9 | 9298.92 | 0.00037 | 0.00011
10.9 | 0.909 | 9401.21 | 0.00037 | 0.00011
11 | 0.917 | 9505.16 | 0.00037 | 0.00011
11.1 | 0.925 | 9647.17 | 0.00038 | 0.00011
11.2 | 0.934 | 9804.77 | 0.00039 | 0.00012
11.3 | 0.942 | 9938.98 | 0.00039 | 0.00012
11.4 | 0.95 | 10004.42 | 0.00039 | 0.00012
11.5 | 0.958 | 10107.52 | 0.0004 | 0.00012
11.6 | 0.967 | 10201.85 | 0.0004 | 0.00012
11.7 | 0.975 | 10404.71 | 0.00041 | 0.00012
11.8 | 0.984 | 10523.53 | 0.00041 | 0.00013
11.9 | 0.992 | 10594.26 | 0.00041 | 0.00013
12 | 1 | 10704.1 | 0.00042 | 0.00013
12.1 | 1.008 | 10866.48 | 0.00043 | 0.00013
12.2 | 1.017 | 10979.55 | 0.00043 | 0.00013
12.3 | 1.025 | 11105.79 | 0.00044 | 0.00014
12.4 | 1.034 | 11229.24 | 0.00044 | 0.00014
12.5 | 1.042 | 11372.13 | 0.00044 | 0.00014
12.6 | 1.05 | 11452.24 | 0.00045 | 0.00014
12.7 | 1.059 | 11568.77 | 0.00046 | 0.00014
12.8 | 1.067 | 11693.07 | 0.00045 | 0.00014
12.9 | 1.075 | 11885.51 | 0.00046 | 0.00014
13 | 1.084 | 12028.12 | 0.00047 | 0.00015
13.1 | 1.092 | 12098.24 | 0.00047 | 0.00015
13.2 | 1.1 | 12236.33 | 0.00048 | 0.00015
13.3 | 1.109 | 12354.99 | 0.00048 | 0.00015
13.4 | 1.117 | 12479.45 | 0.00048 | 0.00015
13.5 | 1.125 | 12618.24 | 0.00049 | 0.00015
13.6 | 1.133 | 12747.89 | 0.00049 | 0.00016
13.7 | 1.142 | 12899.11 | 0.0005 | 0.00016
13.8 | 1.15 | 13020.76 | 0.00051 | 0.00016
13.9 | 1.159 | 13150.7 | 0.00051 | 0.00016
14 | 1.167 | 13275.86 | 0.00051 | 0.00016
14.1 | 1.175 | 13440.23 | 0.00052 | 0.00017
14.2 | 1.183 | 13546.84 | 0.00052 | 0.00017
14.3 | 1.192 | 13670.67 | 0.00053 | 0.00017
14.4 | 1.2 | 13785.39 | 0.00053 | 0.00017
14.5 | 1.209 | 13970.63 | 0.00054 | 0.00017
14.6 | 1.217 | 14086.43 | 0.00054 | 0.00017
14.7 | 1.225 | 14228.33 | 0.00055 | 0.00018
14.8 | 1.233 | 14333.4 | 0.00055 | 0.00018
14.9 | 1.242 | 14486.54 | 0.00056 | 0.00018
15 | 1.25 | 14661.33 | 0.00056 | 0.00018
15.1 | 1.259 | 14742.13 | 0.00057 | 0.00018
15.2 | 1.267 | 14886.41 | 0.00057 | 0.00018
15.3 | 1.275 | 15079.87 | 0.00058 | 0.00018
15.4 | 1.284 | 15178.29 | 0.00058 | 0.00019
15.5 | 1.292 | 15307.38 | 0.00058 | 0.00019
15.6 | 1.3 | 15423.08 | 0.00059 | 0.00019
15.7 | 1.309 | 15573.42 | 0.0006 | 0.00019
15.8 | 1.317 | 15728.51 | 0.0006 | 0.00019
15.9 | 1.325 | 15836.32 | 0.00061 | 0.00019
16 | 1.334 | 16048.36 | 0.00061 | 0.0002
16.1 | 1.342 | 16180.37 | 0.00062 | 0.0002
16.2 | 1.35 | 16273.87 | 0.00062 | 0.0002
16.3 | 1.358 | 16427.67 | 0.00063 | 0.0002
16.4 | 1.367 | 16578.58 | 0.00063 | 0.0002
16.5 | 1.375 | 16728.97 | 0.00064 | 0.0002
16.6 | 1.384 | 16818.07 | 0.00064 | 0.00021
16.7 | 1.392 | 16982.12 | 0.00065 | 0.00021
16.8 | 1.4 | 17145.26 | 0.00065 | 0.00021
16.9 | 1.409 | 17263.66 | 0.00066 | 0.00021
17 | 1.417 | 17430.39 | 0.00067 | 0.00021
17.1 | 1.425 | 17591.29 | 0.00067 | 0.00022
17.2 | 1.433 | 17711.48 | 0.00068 | 0.00022
17.3 | 1.442 | 17825.78 | 0.00068 | 0.00022
17.4 | 1.45 | 17979.73 | 0.00069 | 0.00022
17.5 | 1.458 | 18169.73 | 0.00069 | 0.00022
17.6 | 1.467 | 18276.21 | 0.0007 | 0.00022
17.7 | 1.475 | 18412.15 | 0.0007 | 0.00023
17.8 | 1.483 | 18555.61 | 0.00071 | 0.00023
17.9 | 1.492 | 18707.78 | 0.00071 | 0.00023
18 | 1.5 | 18882.66 | 0.00072 | 0.00023
18.1 | 1.508 | 19009.35 | 0.00072 | 0.00023
18.2 | 1.517 | 19192.79 | 0.00073 | 0.00023
18.3 | 1.525 | 19311 | 0.00073 | 0.00024
18.4 | 1.533 | 19455.8 | 0.00074 | 0.00024
18.5 | 1.542 | 19619.67 | 0.00074 | 0.00024
18.6 | 1.55 | 19753.94 | 0.00075 | 0.00024
18.7 | 1.559 | 19865.21 | 0.00076 | 0.00024
18.8 | 1.567 | 20001.74 | 0.00076 | 0.00025
18.9 | 1.575 | 20231.9 | 0.00077 | 0.00025
19 | 1.583 | 20383.74 | 0.00077 | 0.00025
19.1 | 1.592 | 20503.68 | 0.00078 | 0.00025
19.2 | 1.6 | 20665.7 | 0.00079 | 0.00025
19.3 | 1.609 | 20803.8 | 0.00079 | 0.00026
19.4 | 1.617 | 20936.68 | 0.0008 | 0.00026
19.5 | 1.625 | 21082.16 | 0.0008 | 0.00026
19.6 | 1.634 | 21293.03 | 0.00081 | 0.00026
19.7 | 1.642 | 21370.44 | 0.00081 | 0.00026
19.8 | 1.65 | 21497.85 | 0.00082 | 0.00026
19.9 | 1.659 | 21744.87 | 0.00082 | 0.00027
20 | 1.667 | 21894.29 | 0.00083 | 0.00027
20.1 | 1.675 | 21985.3 | 0.00083 | 0.00027
20.2 | 1.683 | 22158.27 | 0.00084 | 0.00027
20.3 | 1.692 | 22326.72 | 0.00085 | 0.00027
20.4 | 1.7 | 22472.66 | 0.00085 | 0.00027
20.5 | 1.708 | 22610.76 | 0.00086 | 0.00027
20.6 | 1.717 | 22777.62 | 0.00087 | 0.00028
20.7 | 1.725 | 22888.13 | 0.00087 | 0.00028
20.8 | 1.733 | 23038.92 | 0.00087 | 0.00028
20.9 | 1.742 | 23284.44 | 0.00088 | 0.00028
21 | 1.75 | 23426.11 | 0.00089 | 0.00028
21.1 | 1.759 | 23537.28 | 0.00089 | 0.00029
21.2 | 1.767 | 23673.12 | 0.0009 | 0.00029
21.3 | 1.775 | 23850.35 | 0.0009 | 0.00029
21.4 | 1.784 | 23991.96 | 0.00091 | 0.00029
21.5 | 1.792 | 24125.42 | 0.00092 | 0.00029
21.6 | 1.8 | 24329.32 | 0.00092 | 0.0003
21.7 | 1.809 | 24450.64 | 0.00092 | 0.0003
21.8 | 1.817 | 24615.1 | 0.00093 | 0.0003
21.9 | 1.825 | 24805.82 | 0.00094 | 0.0003
22 | 1.834 | 24953.56 | 0.00095 | 0.0003
22.1 | 1.842 | 25037 | 0.00095 | 0.00031
22.2 | 1.85 | 25229.69 | 0.00096 | 0.00031
22.3 | 1.858 | 25397.48 | 0.00096 | 0.00031
22.4 | 1.867 | 25534.68 | 0.00097 | 0.00031
22.5 | 1.875 | 25672.99 | 0.00097 | 0.00031
22.6 | 1.884 | 25851.45 | 0.00098 | 0.00031
22.7 | 1.892 | 26023.74 | 0.00098 | 0.00032
22.8 | 1.9 | 26142.18 | 0.00099 | 0.00032
22.9 | 1.908 | 26348.2 | 0.001 | 0.00032
23 | 1.917 | 26497.84 | 0.001 | 0.00032
23.1 | 1.925 | 26618.93 | 0.001 | 0.00033
23.2 | 1.934 | 26769.83 | 0.00101 | 0.00033
23.3 | 1.942 | 26941.88 | 0.00102 | 0.00033
23.4 | 1.95 | 27068.27 | 0.00102 | 0.00033
23.5 | 1.958 | 27224.1 | 0.00103 | 0.00033
23.6 | 1.967 | 27452.16 | 0.00104 | 0.00034
23.7 | 1.975 | 27561.17 | 0.00104 | 0.00034
23.8 | 1.983 | 27718.35 | 0.00105 | 0.00034
23.9 | 1.992 | 27904.38 | 0.00105 | 0.00034
24 | 2 | 28065.14 | 0.00106 | 0.00034
24.1 | 2.009 | 28157.21 | 0.00107 | 0.00035
24.2 | 2.017 | 28338.26 | 0.00107 | 0.00035
24.3 | 2.025 | 28519.8 | 0.00108 | 0.00035
24.4 | 2.034 | 28629.36 | 0.00108 | 0.00035
24.5 | 2.042 | 28820.16 | 0.00108 | 0.00035
24.6 | 2.05 | 28974.35 | 0.00109 | 0.00036
24.7 | 2.058 | 29119.85 | 0.0011 | 0.00036
24.8 | 2.067 | 29257.1 | 0.00111 | 0.00036
24.9 | 2.075 | 29492.76 | 0.00111 | 0.00036
25 | 2.083 | 29606.27 | 0.00112 | 0.00036
25.1 | 2.092 | 29748.75 | 0.00112 | 0.00037
25.2 | 2.1 | 29915.4 | 0.00112 | 0.00037
25.3 | 2.109 | 30079.18 | 0.00113 | 0.00037
25.4 | 2.117 | 30235.13 | 0.00114 | 0.00037
25.5 | 2.125 | 30377.14 | 0.00114 | 0.00038
25.6 | 2.133 | 30557.08 | 0.00115 | 0.00038
25.7 | 2.142 | 30699.62 | 0.00115 | 0.00038
25.8 | 2.15 | 30885.22 | 0.00116 | 0.00038
25.9 | 2.158 | 31040.79 | 0.00117 | 0.00038
26 | 2.167 | 31167.36 | 0.00117 | 0.00039
26.1 | 2.175 | 31285.64 | 0.00118 | 0.00039
26.2 | 2.184 | 31507.75 | 0.00119 | 0.00039
26.3 | 2.192 | 31704.25 | 0.00119 | 0.00039
26.4 | 2.2 | 31830.06 | 0.00119 | 0.00039
26.5 | 2.209 | 31956.68 | 0.0012 | 0.0004
26.6 | 2.217 | 32111.43 | 0.00121 | 0.0004
26.7 | 2.225 | 32293.33 | 0.00121 | 0.0004
26.8 | 2.234 | 32460.88 | 0.00122 | 0.0004
26.9 | 2.242 | 32644.97 | 0.00123 | 0.0004
27 | 2.25 | 32741.69 | 0.00123 | 0.00041
27.1 | 2.258 | 32890.15 | 0.00124 | 0.00041
27.2 | 2.267 | 33125.7 | 0.00124 | 0.00041
27.3 | 2.275 | 33267.08 | 0.00125 | 0.00041
27.4 | 2.284 | 33352.39 | 0.00125 | 0.00041
27.5 | 2.292 | 33530.81 | 0.00126 | 0.00042
27.6 | 2.3 | 33743.31 | 0.00127 | 0.00042
27.7 | 2.308 | 33868.91 | 0.00127 | 0.00042
27.8 | 2.317 | 34043.34 | 0.00127 | 0.00042
27.9 | 2.325 | 34179.61 | 0.00128 | 0.00042
28 | 2.334 | 34316.93 | 0.00129 | 0.00043
28.1 | 2.342 | 34525.97 | 0.0013 | 0.00043
28.2 | 2.35 | 34712.15 | 0.0013 | 0.00043
28.3 | 2.359 | 34827.76 | 0.00131 | 0.00043
28.4 | 2.367 | 34948.57 | 0.00131 | 0.00043
28.5 | 2.375 | 35154.26 | 0.00132 | 0.00043
28.6 | 2.384 | 35307.09 | 0.00133 | 0.00044
28.7 | 2.392 | 35438.25 | 0.00133 | 0.00044
28.8 | 2.4 | 35609.12 | 0.00134 | 0.00044
28.9 | 2.409 | 35798.23 | 0.00134 | 0.00045
29 | 2.417 | 35938.54 | 0.00135 | 0.00044
29.1 | 2.425 | 36111.51 | 0.00136 | 0.00045
29.2 | 2.433 | 36284.96 | 0.00136 | 0.00045
29.3 | 2.442 | 36378.6 | 0.00137 | 0.00045
29.4 | 2.45 | 36549.43 | 0.00137 | 0.00045
29.5 | 2.459 | 36750.77 | 0.00138 | 0.00045
29.6 | 2.467 | 36887.38 | 0.00138 | 0.00046
29.7 | 2.475 | 37024.5 | 0.00139 | 0.00046
29.8 | 2.483 | 37202.21 | 0.0014 | 0.00046
29.9 | 2.492 | 37379.12 | 0.0014 | 0.00046
30 | 2.5 | 37490.05 | 0.0014 | 0.00046
30.1 | 2.508 | 37705.1 | 0.00141 | 0.00047
30.2 | 2.517 | 37867.77 | 0.00142 | 0.00047
30.3 | 2.525 | 37972.75 | 0.00142 | 0.00047
30.4 | 2.533 | 38135.17 | 0.00143 | 0.00047
30.5 | 2.542 | 38321.07 | 0.00144 | 0.00047
30.6 | 2.55 | 38454.4 | 0.00144 | 0.00048
30.7 | 2.559 | 38612.74 | 0.00145 | 0.00048
30.8 | 2.567 | 38816.13 | 0.00145 | 0.00048
30.9 | 2.575 | 38931.22 | 0.00146 | 0.00048
31 | 2.583 | 39101.18 | 0.00147 | 0.00048
31.1 | 2.592 | 39280.86 | 0.00147 | 0.00048
31.2 | 2.6 | 39431.92 | 0.00148 | 0.00049
31.3 | 2.608 | 39517.55 | 0.00148 | 0.00049
31.4 | 2.617 | 39739.21 | 0.00149 | 0.00049
31.5 | 2.625 | 39929.5 | 0.00149 | 0.00049
31.6 | 2.633 | 40075.88 | 0.0015 | 0.00049
31.7 | 2.642 | 40222.7 | 0.00151 | 0.0005
31.8 | 2.65 | 40388.02 | 0.00151 | 0.0005
31.9 | 2.658 | 40522.55 | 0.00152 | 0.0005
32 | 2.667 | 40694.12 | 0.00152 | 0.0005
32.1 | 2.675 | 40919.47 | 0.00153 | 0.0005
32.2 | 2.684 | 40999.81 | 0.00154 | 0.00051
32.3 | 2.692 | 41151.91 | 0.00154 | 0.00051
32.4 | 2.7 | 41342.45 | 0.00155 | 0.00051
32.5 | 2.708 | 41549.95 | 0.00156 | 0.00051
32.6 | 2.717 | 41631.22 | 0.00156 | 0.00051
32.7 | 2.725 | 41817.26 | 0.00157 | 0.00051
32.8 | 2.734 | 41993.36 | 0.00157 | 0.00052
32.9 | 2.742 | 42130.25 | 0.00158 | 0.00052
33 | 2.75 | 42306.14 | 0.00158 | 0.00052
33.1 | 2.759 | 42454 | 0.00159 | 0.00052
33.2 | 2.767 | 42557.07 | 0.0016 | 0.00053
33.3 | 2.775 | 42762.18 | 0.0016 | 0.00053
33.4 | 2.784 | 43025.56 | 0.00161 | 0.00053
33.5 | 2.792 | 43105.59 | 0.00161 | 0.00053
33.6 | 2.8 | 43234.12 | 0.00162 | 0.00053
33.7 | 2.809 | 43424.02 | 0.00163 | 0.00054
33.8 | 2.817 | 43589.6 | 0.00163 | 0.00054
33.9 | 2.825 | 43717.63 | 0.00164 | 0.00054
34 | 2.834 | 43938.23 | 0.00165 | 0.00054
34.1 | 2.842 | 44046.06 | 0.00165 | 0.00054
34.2 | 2.85 | 44187.35 | 0.00166 | 0.00054
34.3 | 2.859 | 44440.75 | 0.00166 | 0.00055
34.4 | 2.867 | 44595.92 | 0.00166 | 0.00055
34.5 | 2.875 | 44683.88 | 0.00167 | 0.00055
34.6 | 2.884 | 44873.15 | 0.00168 | 0.00055
34.7 | 2.892 | 45070.86 | 0.00169 | 0.00055
34.8 | 2.9 | 45186.95 | 0.00169 | 0.00056
34.9 | 2.909 | 45364.44 | 0.0017 | 0.00056
35 | 2.917 | 45500.07 | 0.0017 | 0.00056
35.1 | 2.925 | 45640.36 | 0.00171 | 0.00056
35.2 | 2.934 | 45839.18 | 0.00172 | 0.00057
35.3 | 2.942 | 46059.57 | 0.00172 | 0.00057
35.4 | 2.95 | 46171.41 | 0.00173 | 0.00057
35.5 | 2.959 | 46304.76 | 0.00173 | 0.00057
35.6 | 2.967 | 46507.56 | 0.00174 | 0.00057
35.7 | 2.975 | 46670.18 | 0.00175 | 0.00058
35.8 | 2.983 | 46786.71 | 0.00175 | 0.00058
35.9 | 2.992 | 46964.28 | 0.00176 | 0.00058
36 | 3 | 47147.93 | 0.00176 | 0.00058
36.1 | 3.009 | 47300.32 | 0.00177 | 0.00058
36.2 | 3.017 | 47480.41 | 0.00178 | 0.00059
36.3 | 3.025 | 47648.08 | 0.00178 | 0.00059
36.4 | 3.033 | 47734.84 | 0.00179 | 0.00059
36.5 | 3.042 | 47947.43 | 0.00179 | 0.00059
36.6 | 3.05 | 48155.86 | 0.0018 | 0.00059
36.7 | 3.058 | 48250.42 | 0.00181 | 0.00059
36.8 | 3.067 | 48396.69 | 0.00181 | 0.00059
36.9 | 3.075 | 48600.84 | 0.00182 | 0.0006
37 | 3.083 | 48761.68 | 0.00183 | 0.0006
37.1 | 3.092 | 48912.57 | 0.00183 | 0.0006
37.2 | 3.1 | 49126.44 | 0.00184 | 0.0006
37.3 | 3.108 | 49230.16 | 0.00185 | 0.0006
37.4 | 3.117 | 49372.74 | 0.00185 | 0.00061
37.5 | 3.125 | 49586.34 | 0.00186 | 0.00061
37.6 | 3.134 | 49739.52 | 0.00186 | 0.00061
37.7 | 3.142 | 49836.62 | 0.00187 | 0.00061
37.8 | 3.15 | 50046.26 | 0.00188 | 0.00061
37.9 | 3.158 | 50219.41 | 0.00188 | 0.00062
38 | 3.167 | 50338.19 | 0.00189 | 0.00062
38.1 | 3.175 | 50532.59 | 0.00189 | 0.00062
38.2 | 3.184 | 50697.96 | 0.0019 | 0.00062
38.3 | 3.192 | 50805.73 | 0.00191 | 0.00062
38.4 | 3.2 | 50983.14 | 0.00191 | 0.00063
38.5 | 3.208 | 51192.4 | 0.00192 | 0.00063
38.6 | 3.217 | 51340.36 | 0.00192 | 0.00063
38.7 | 3.225 | 51497.84 | 0.00193 | 0.00063
38.8 | 3.233 | 51658.98 | 0.00193 | 0.00063
38.9 | 3.242 | 51833.92 | 0.00194 | 0.00064
39 | 3.25 | 51967.41 | 0.00195 | 0.00064
39.1 | 3.259 | 52189.34 | 0.00195 | 0.00064
39.2 | 3.267 | 52314.09 | 0.00196 | 0.00064
39.3 | 3.275 | 52448.84 | 0.00196 | 0.00064
39.4 | 3.284 | 52633.94 | 0.00197 | 0.00064
39.5 | 3.292 | 52849.94 | 0.00198 | 0.00065
39.6 | 3.3 | 52942.49 | 0.00198 | 0.00065
39.7 | 3.309 | 53106.77 | 0.00199 | 0.00065
39.8 | 3.317 | 53326.42 | 0.002 | 0.00065
39.9 | 3.325 | 53440.37 | 0.002 | 0.00065
40 | 3.334 | 53625.38 | 0.00201 | 0.00066
40.1 | 3.342 | 53782.75 | 0.00201 | 0.00066
40.2 | 3.35 | 53894.81 | 0.00202 | 0.00066
40.3 | 3.358 | 54054.19 | 0.00202 | 0.00066
40.4 | 3.367 | 54335 | 0.00203 | 0.00066
40.5 | 3.375 | 54440.73 | 0.00204 | 0.00067
40.6 | 3.383 | 54550.01 | 0.00204 | 0.00067
40.7 | 3.392 | 54754.3 | 0.00205 | 0.00067
40.8 | 3.4 | 54936.14 | 0.00206 | 0.00067
40.9 | 3.409 | 55069.09 | 0.00206 | 0.00068
41 | 3.417 | 55254.93 | 0.00207 | 0.00068
41.1 | 3.425 | 55394.22 | 0.00207 | 0.00068
41.2 | 3.434 | 55544.7 | 0.00208 | 0.00068
41.3 | 3.442 | 55767.48 | 0.00209 | 0.00068
41.4 | 3.45 | 55929.89 | 0.00209 | 0.00068
41.5 | 3.459 | 56010.5 | 0.0021 | 0.00069
41.6 | 3.467 | 56191.04 | 0.00211 | 0.00069
41.7 | 3.475 | 56423.41 | 0.00211 | 0.00069
41.8 | 3.484 | 56546.38 | 0.00212 | 0.00069
41.9 | 3.492 | 56703.71 | 0.00213 | 0.0007
42 | 3.5 | 56860.62 | 0.00213 | 0.0007
42.1 | 3.509 | 57031.23 | 0.00213 | 0.0007
42.2 | 3.517 | 57203.95 | 0.00214 | 0.0007
42.3 | 3.525 | 57408.09 | 0.00215 | 0.0007
42.4 | 3.534 | 57511.78 | 0.00215 | 0.00071
42.5 | 3.542 | 57643.36 | 0.00216 | 0.00071
42.6 | 3.55 | 57865.14 | 0.00217 | 0.00071
42.7 | 3.558 | 58047.93 | 0.00217 | 0.00071
42.8 | 3.567 | 58151.2 | 0.00218 | 0.00072
42.9 | 3.575 | 58334.86 | 0.00218 | 0.00072
43 | 3.583 | 58540.72 | 0.00219 | 0.00072
43.1 | 3.592 | 58673.51 | 0.00219 | 0.00072
43.2 | 3.6 | 58860.04 | 0.0022 | 0.00072
43.3 | 3.608 | 59013.55 | 0.00221 | 0.00073
43.4 | 3.617 | 59105.08 | 0.00222 | 0.00073
43.5 | 3.625 | 59313.03 | 0.00222 | 0.00073
43.6 | 3.633 | 59525.04 | 0.00223 | 0.00073
43.7 | 3.642 | 59617.98 | 0.00223 | 0.00073
43.8 | 3.65 | 59760.41 | 0.00224 | 0.00074
43.9 | 3.658 | 59983.79 | 0.00224 | 0.00074
44 | 3.667 | 60127.87 | 0.00225 | 0.00074
44.1 | 3.675 | 60315.46 | 0.00226 | 0.00074
44.2 | 3.683 | 60497.8 | 0.00226 | 0.00074
44.3 | 3.692 | 60606.05 | 0.00227 | 0.00075
44.4 | 3.7 | 60755.88 | 0.00227 | 0.00075
44.5 | 3.709 | 60960.41 | 0.00228 | 0.00075
44.6 | 3.717 | 61129.67 | 0.00229 | 0.00075
44.7 | 3.725 | 61256.25 | 0.0023 | 0.00076
44.8 | 3.733 | 61451.68 | 0.0023 | 0.00076
44.9 | 3.742 | 61615.48 | 0.00231 | 0.00076
45 | 3.75 | 61770.88 | 0.00232 | 0.00076
45.1 | 3.759 | 61954.89 | 0.00232 | 0.00077
45.2 | 3.767 | 62109.67 | 0.00232 | 0.00077
45.3 | 3.775 | 62203.8 | 0.00233 | 0.00077
45.4 | 3.783 | 62402.09 | 0.00234 | 0.00077
45.5 | 3.792 | 62618.23 | 0.00235 | 0.00077
45.6 | 3.8 | 62738.52 | 0.00235 | 0.00078
45.7 | 3.809 | 62877.67 | 0.00235 | 0.00078
45.8 | 3.817 | 63076.59 | 0.00237 | 0.00078
45.9 | 3.825 | 63213.57 | 0.00237 | 0.00079
46 | 3.833 | 63381.17 | 0.00238 | 0.00079
46.1 | 3.842 | 63583.96 | 0.00238 | 0.00079
46.2 | 3.85 | 63694.42 | 0.00239 | 0.00079
46.3 | 3.859 | 63864.85 | 0.0024 | 0.0008
46.4 | 3.867 | 64076.23 | 0.0024 | 0.0008
46.5 | 3.875 | 64244.46 | 0.00241 | 0.0008
46.6 | 3.884 | 64317.06 | 0.00242 | 0.0008
46.7 | 3.892 | 64537.55 | 0.00242 | 0.00081
46.8 | 3.9 | 64719.17 | 0.00243 | 0.00081
46.9 | 3.909 | 64864.82 | 0.00244 | 0.00081
47 | 3.917 | 65019.2 | 0.00244 | 0.00081
47.1 | 3.925 | 65184.88 | 0.00244 | 0.00082
47.2 | 3.934 | 65311.84 | 0.00246 | 0.00082
47.3 | 3.942 | 65556.41 | 0.00246 | 0.00082
47.4 | 3.95 | 65753.41 | 0.00247 | 0.00082
47.5 | 3.958 | 65806.61 | 0.00248 | 0.00083
47.6 | 3.967 | 65999.62 | 0.00248 | 0.00083
47.7 | 3.975 | 66193.33 | 0.00249 | 0.00083
47.8 | 3.984 | 66337.76 | 0.0025 | 0.00084
47.9 | 3.992 | 66504.92 | 0.0025 | 0.00084
48 | 4 | 66672.52 | 0.00251 | 0.00084
48.1 | 4.008 | 66792.13 | 0.00252 | 0.00085
48.2 | 4.017 | 66992.9 | 0.00253 | 0.00085
48.3 | 4.025 | 67200.19 | 0.00253 | 0.00085
48.4 | 4.034 | 67320.45 | 0.00254 | 0.00085
48.5 | 4.042 | 67419.66 | 0.00255 | 0.00086
48.6 | 4.05 | 67638.34 | 0.00256 | 0.00086
48.7 | 4.058 | 67822.2 | 0.00256 | 0.00086
48.8 | 4.067 | 67968.64 | 0.00257 | 0.00087
48.9 | 4.075 | 68112.52 | 0.00258 | 0.00087
49 | 4.084 | 68299.88 | 0.00259 | 0.00087
49.1 | 4.092 | 68441.98 | 0.0026 | 0.00088
49.2 | 4.1 | 68658.05 | 0.0026 | 0.00088
49.3 | 4.108 | 68835.41 | 0.00261 | 0.00088
49.4 | 4.117 | 68912.89 | 0.00262 | 0.00089
49.5 | 4.125 | 69102.66 | 0.00263 | 0.00089
49.6 | 4.133 | 69280.14 | 0.00263 | 0.00089
49.7 | 4.142 | 69428.77 | 0.00265 | 0.0009
49.8 | 4.15 | 69557.62 | 0.00265 | 0.0009
49.9 | 4.158 | 69783.23 | 0.00266 | 0.0009
50 | 4.167 | 69923.62 | 0.00267 | 0.00091
50.1 | 4.175 | 70101.68 | 0.00268 | 0.00091
50.2 | 4.183 | 70279.17 | 0.00269 | 0.00091
50.3 | 4.192 | 70396.79 | 0.0027 | 0.00092
50.4 | 4.2 | 70537.97 | 0.00271 | 0.00092
50.5 | 4.209 | 70754.8 | 0.00271 | 0.00093
50.6 | 4.217 | 70925.72 | 0.00273 | 0.00093
50.7 | 4.225 | 71012.02 | 0.00273 | 0.00093
50.8 | 4.233 | 71208.53 | 0.00274 | 0.00094
50.9 | 4.242 | 71409.34 | 0.00275 | 0.00094
51 | 4.25 | 71515.54 | 0.00276 | 0.00095
51.1 | 4.259 | 71712.47 | 0.00277 | 0.00095
51.2 | 4.267 | 71870.54 | 0.00278 | 0.00096
51.3 | 4.275 | 71981.23 | 0.00279 | 0.00096
51.4 | 4.283 | 72154.78 | 0.0028 | 0.00096
51.5 | 4.292 | 72359.11 | 0.00281 | 0.00097
51.6 | 4.3 | 72481.28 | 0.00283 | 0.00098
51.7 | 4.308 | 72634.84 | 0.00283 | 0.00098
51.8 | 4.317 | 72839 | 0.00285 | 0.00099
51.9 | 4.325 | 72989.98 | 0.00286 | 0.00099
52 | 4.334 | 73147.52 | 0.00287 | 0.001
52.1 | 4.342 | 73313.81 | 0.00288 | 0.001
52.2 | 4.35 | 73457.52 | 0.00289 | 0.00101
52.3 | 4.359 | 73576.89 | 0.0029 | 0.00101
52.4 | 4.367 | 73766.58 | 0.00291 | 0.00102
52.5 | 4.375 | 73955.85 | 0.00293 | 0.00102
52.6 | 4.384 | 74085.69 | 0.00294 | 0.00103
52.7 | 4.392 | 74233.15 | 0.00295 | 0.00104
52.8 | 4.4 | 74426.55 | 0.00297 | 0.00104
52.9 | 4.409 | 74558.38 | 0.00298 | 0.00105
53 | 4.417 | 74708.13 | 0.003 | 0.00105
53.1 | 4.425 | 74871.21 | 0.003 | 0.00106
53.2 | 4.434 | 75030.14 | 0.00302 | 0.00107
53.3 | 4.442 | 75137.28 | 0.00303 | 0.00107
53.4 | 4.45 | 75324.89 | 0.00305 | 0.00108
53.5 | 4.459 | 75557.07 | 0.00306 | 0.00109
53.6 | 4.467 | 75613.84 | 0.00308 | 0.00109
53.7 | 4.475 | 75795.22 | 0.0031 | 0.0011
53.8 | 4.484 | 76004.2 | 0.00311 | 0.00111
53.9 | 4.492 | 76136.75 | 0.00313 | 0.00112
54 | 4.5 | 76274.42 | 0.00314 | 0.00112
54.1 | 4.509 | 76418.88 | 0.00316 | 0.00113
54.2 | 4.517 | 76577.68 | 0.00318 | 0.00114
54.3 | 4.525 | 76667.42 | 0.00319 | 0.00115
54.4 | 4.534 | 76935.21 | 0.00321 | 0.00116
54.5 | 4.542 | 77100.2 | 0.00323 | 0.00117
54.6 | 4.55 | 77148.72 | 0.00325 | 0.00118
54.7 | 4.559 | 77332.05 | 0.00327 | 0.00119
54.8 | 4.567 | 77507.75 | 0.00329 | 0.00119
54.9 | 4.575 | 77679.1 | 0.0033 | 0.0012
55 | 4.584 | 77764.27 | 0.00332 | 0.00121
55.1 | 4.592 | 77924.78 | 0.00335 | 0.00122
55.2 | 4.6 | 78098.7 | 0.00336 | 0.00123
55.3 | 4.609 | 78244.94 | 0.00339 | 0.00124
55.4 | 4.617 | 78404.18 | 0.00341 | 0.00125
55.5 | 4.625 | 78569.95 | 0.00343 | 0.00126
55.6 | 4.633 | 78679.95 | 0.00345 | 0.00128
55.7 | 4.642 | 78784.8 | 0.00348 | 0.00129
55.8 | 4.65 | 78994.14 | 0.0035 | 0.0013
55.9 | 4.659 | 79184.43 | 0.00353 | 0.00131
56 | 4.667 | 79261.88 | 0.00355 | 0.00132
56.1 | 4.675 | 79377.29 | 0.00357 | 0.00134
56.2 | 4.683 | 79530.23 | 0.0036 | 0.00135
56.3 | 4.692 | 79739.6 | 0.00363 | 0.00136
56.4 | 4.7 | 79829.3 | 0.00365 | 0.00138
56.5 | 4.708 | 80006.85 | 0.00368 | 0.00139
56.6 | 4.717 | 80169.57 | 0.00371 | 0.00141
56.7 | 4.725 | 80221.91 | 0.00374 | 0.00142
56.8 | 4.733 | 80408.3 | 0.00377 | 0.00144
56.9 | 4.742 | 80570.56 | 0.0038 | 0.00145
57 | 4.75 | 80747.58 | 0.00383 | 0.00147
57.1 | 4.759 | 80796.27 | 0.00386 | 0.00149
57.2 | 4.767 | 80936.95 | 0.0039 | 0.0015
57.3 | 4.775 | 81159.72 | 0.00393 | 0.00152
57.4 | 4.784 | 81263.23 | 0.00396 | 0.00154
57.5 | 4.792 | 81380.67 | 0.004 | 0.00156
57.6 | 4.8 | 81550.34 | 0.00403 | 0.00158
57.7 | 4.808 | 81642.92 | 0.00407 | 0.0016
57.8 | 4.817 | 81754.47 | 0.0041 | 0.00162
57.9 | 4.825 | 81879.79 | 0.00414 | 0.00164
58 | 4.834 | 82032.02 | 0.00418 | 0.00166
58.1 | 4.842 | 82227.07 | 0.00421 | 0.00168
58.2 | 4.85 | 82294.02 | 0.00425 | 0.0017
58.3 | 4.858 | 82365.95 | 0.00429 | 0.00172
58.4 | 4.867 | 82551.61 | 0.00433 | 0.00174
58.5 | 4.875 | 82685.04 | 0.00437 | 0.00177
58.6 | 4.883 | 82805.28 | 0.00441 | 0.00179
58.7 | 4.892 | 82900.72 | 0.00445 | 0.00181
58.8 | 4.9 | 83049.73 | 0.00449 | 0.00184
58.9 | 4.908 | 83167.99 | 0.00453 | 0.00186
59 | 4.917 | 83280.13 | 0.00458 | 0.00188
59.1 | 4.925 | 83352.87 | 0.00463 | 0.00191
59.2 | 4.934 | 83501.72 | 0.00467 | 0.00193
59.3 | 4.942 | 83665.04 | 0.00472 | 0.00196
59.4 | 4.95 | 83782.59 | 0.00476 | 0.00199
59.5 | 4.959 | 83839.38 | 0.00481 | 0.00202
59.6 | 4.967 | 83947.54 | 0.00486 | 0.00204
59.7 | 4.975 | 84095.01 | 0.00491 | 0.00207
59.8 | 4.984 | 84236.67 | 0.00496 | 0.0021
59.9 | 4.992 | 84353.27 | 0.00501 | 0.00213
60 | 5 | 84407.19 | 0.00507 | 0.00216
60.1 | 5.009 | 84550.2 | 0.00512 | 0.00219
60.2 | 5.017 | 84668.1 | 0.00518 | 0.00222
60.3 | 5.025 | 84751.55 | 0.00523 | 0.00225
60.4 | 5.034 | 84832.38 | 0.00529 | 0.00228
60.5 | 5.042 | 84932.72 | 0.00534 | 0.00231
60.6 | 5.05 | 85054.03 | 0.0054 | 0.00234
60.7 | 5.059 | 85191.77 | 0.00546 | 0.00238
60.8 | 5.067 | 85323.91 | 0.00552 | 0.00241
60.9 | 5.075 | 85414.24 | 0.00558 | 0.00245
61 | 5.083 | 85439.36 | 0.00564 | 0.00248
61.1 | 5.092 | 85548.7 | 0.00569 | 0.00252
61.2 | 5.1 | 85677.67 | 0.00576 | 0.00255
61.3 | 5.109 | 85798.08 | 0.00582 | 0.00259
61.4 | 5.117 | 85883.3 | 0.00589 | 0.00263
61.5 | 5.125 | 85944.95 | 0.00595 | 0.00266
61.6 | 5.133 | 86024.15 | 0.00602 | 0.0027
61.7 | 5.142 | 86145.44 | 0.00609 | 0.00274
61.8 | 5.15 | 86211.64 | 0.00616 | 0.00278
61.9 | 5.159 | 86321.74 | 0.00623 | 0.00282
62 | 5.167 | 86394.49 | 0.0063 | 0.00286
62.1 | 5.175 | 86452.14 | 0.00637 | 0.0029
62.2 | 5.183 | 86547.52 | 0.00644 | 0.00294
62.3 | 5.192 | 86647.05 | 0.00652 | 0.00298
62.4 | 5.2 | 86795.61 | 0.00659 | 0.00303
62.5 | 5.209 | 86874.09 | 0.00667 | 0.00307
62.6 | 5.217 | 86918.34 | 0.00675 | 0.00311
62.7 | 5.225 | 86941.78 | 0.00683 | 0.00316
62.8 | 5.234 | 86986.39 | 0.00691 | 0.0032
62.9 | 5.242 | 87093.3 | 0.00699 | 0.00325
63 | 5.25 | 87203.64 | 0.00707 | 0.0033
63.1 | 5.258 | 87279.58 | 0.00715 | 0.00335
63.2 | 5.267 | 87374.85 | 0.00724 | 0.00339
63.3 | 5.275 | 87434.91 | 0.00732 | 0.00344
63.4 | 5.283 | 87482.47 | 0.00741 | 0.00349
63.5 | 5.292 | 87523.02 | 0.00749 | 0.00355
63.6 | 5.3 | 87585.05 | 0.00758 | 0.00359
63.7 | 5.308 | 87619.98 | 0.00767 | 0.00365
63.8 | 5.317 | 87682.32 | 0.00776 | 0.0037
63.9 | 5.325 | 87750.68 | 0.00785 | 0.00375
64 | 5.333 | 87801.97 | 0.00794 | 0.00381
64.1 | 5.342 | 87894.59 | 0.00804 | 0.00386
64.2 | 5.35 | 87945.23 | 0.00814 | 0.00392
64.3 | 5.358 | 87970.29 | 0.00824 | 0.00398
64.4 | 5.367 | 87994.9 | 0.00834 | 0.00403
64.5 | 5.375 | 88053.75 | 0.00844 | 0.0041
64.6 | 5.384 | 88141.2 | 0.00854 | 0.00415
64.7 | 5.392 | 88252.78 | 0.00864 | 0.00422
64.8 | 5.4 | 88282.27 | 0.00874 | 0.00428
64.9 | 5.409 | 88323.27 | 0.00884 | 0.00434
65 | 5.417 | 88392.42 | 0.00895 | 0.00441
65.1 | 5.425 | 88421.45 | 0.00905 | 0.00447
65.2 | 5.434 | 88446.49 | 0.00916 | 0.00454
65.3 | 5.442 | 88460.8 | 0.00927 | 0.00461
65.4 | 5.45 | 88471.3 | 0.00939 | 0.00468
65.5 | 5.459 | 88492.02 | 0.0095 | 0.00475
65.6 | 5.467 | 88523.48 | 0.00962 | 0.00482
65.7 | 5.475 | 88567.09 | 0.00973 | 0.00489
65.8 | 5.484 | 88620.17 | 0.00985 | 0.00496
65.9 | 5.492 | 88645.23 | 0.00997 | 0.00503
66 | 5.5 | 88661.89 | 0.01009 | 0.0051
66.1 | 5.509 | 88698.74 | 0.01021 | 0.00517
66.2 | 5.517 | 88746.93 | 0.01033 | 0.00524
66.3 | 5.525 | 88776.72 | 0.01045 | 0.00531
66.4 | 5.534 | 88807.12 | 0.01057 | 0.00538
66.5 | 5.542 | 88838.6 | 0.01069 | 0.00546
66.6 | 5.55 | 88871.45 | 0.01081 | 0.00553
66.7 | 5.559 | 88897.1 | 0.01094 | 0.0056
66.8 | 5.567 | 88931.21 | 0.01107 | 0.00568
66.9 | 5.575 | 88959.23 | 0.01121 | 0.00576
67 | 5.584 | 88983.33 | 0.01134 | 0.00584
67.1 | 5.592 | 89000.83 | 0.01147 | 0.00591
67.2 | 5.6 | 89011.41 | 0.0116 | 0.00599
67.3 | 5.609 | 89023.98 | 0.01173 | 0.00607
67.4 | 5.617 | 89028.26 | 0.01186 | 0.00615
67.5 | 5.625 | 89032.8 | 0.012 | 0.00624
67.6 | 5.634 | 89038.51 | 0.01214 | 0.00632
67.7 | 5.642 | 89047.21 | 0.01227 | 0.0064
67.8 | 5.65 | 89055.86 | 0.01241 | 0.00648
67.9 | 5.659 | 89072.81 | 0.01255 | 0.00657
68 | 5.667 | 89081.66 | 0.0127 | 0.00665
68.1 | 5.675 | 89101.39 | 0.01283 | 0.00674
68.2 | 5.684 | 89125.34 | 0.01298 | 0.00682
68.3 | 5.692 | 89138.09 | 0.01312 | 0.00691
68.4 | 5.7 | 89166.86 | 0.01326 | 0.007
68.5 | 5.708 | 89196.12 | 0.01341 | 0.00708
68.6 | 5.717 | 89203.1 | 0.01355 | 0.00717
68.7 | 5.725 | 89225.12 | 0.01369 | 0.00726
68.8 | 5.734 | 89235.1 | 0.01384 | 0.00735
68.9 | 5.742 | 89234.18 | 0.01399 | 0.00744
69 | 5.75 | 89241.69 | 0.01414 | 0.00753
69.1 | 5.759 | 89252.62 | 0.01429 | 0.00762
69.2 | 5.767 | 89265.32 | 0.01444 | 0.00771
69.3 | 5.775 | 89290.45 | 0.01458 | 0.0078
69.4 | 5.784 | 89308.85 | 0.01473 | 0.00789
69.5 | 5.792 | 89330.82 | 0.01488 | 0.00798
69.6 | 5.8 | 89355.41 | 0.01503 | 0.00807
69.7 | 5.808 | 89370.02 | 0.01518 | 0.00817
69.8 | 5.817 | 89390.45 | 0.01534 | 0.00826
69.9 | 5.825 | 89410.29 | 0.01549 | 0.00836
70 | 5.834 | 89414.96 | 0.01565 | 0.00845
70.1 | 5.842 | 89422.33 | 0.0158 | 0.00854
70.2 | 5.85 | 89436.77 | 0.01595 | 0.00864
70.3 | 5.859 | 89448.61 | 0.0161 | 0.00873
70.4 | 5.867 | 89459.53 | 0.01626 | 0.00883
70.5 | 5.875 | 89468.32 | 0.01641 | 0.00892
70.6 | 5.883 | 89474.88 | 0.01657 | 0.00902
70.7 | 5.892 | 89480.66 | 0.01672 | 0.00911
70.8 | 5.9 | 89488.02 | 0.01688 | 0.00921
70.9 | 5.909 | 89493.02 | 0.01704 | 0.0093
71 | 5.917 | 89496.71 | 0.01719 | 0.0094
71.1 | 5.925 | 89510.27 | 0.01735 | 0.0095
71.2 | 5.934 | 89510.73 | 0.01751 | 0.00959
71.3 | 5.942 | 89526.56 | 0.01766 | 0.00969
71.4 | 5.95 | 89537.52 | 0.01782 | 0.00978
71.5 | 5.959 | 89555.38 | 0.01797 | 0.00988
71.6 | 5.967 | 89567.31 | 0.01813 | 0.00998
71.7 | 5.975 | 89566.95 | 0.01829 | 0.01007
71.8 | 5.983 | 89584.74 | 0.01845 | 0.01017
71.9 | 5.992 | 89602.95 | 0.0186 | 0.01027
72 | 6 | 89618.52 | 0.01876 | 0.01036
72.1 | 6.009 | 89626.61 | 0.01892 | 0.01046
72.2 | 6.017 | 89643.09 | 0.01907 | 0.01056
72.3 | 6.025 | 89649.24 | 0.01923 | 0.01065
72.4 | 6.034 | 89670.05 | 0.01939 | 0.01075
72.5 | 6.042 | 89681.13 | 0.01955 | 0.01085
72.6 | 6.05 | 89688.91 | 0.01971 | 0.01094
72.7 | 6.059 | 89704.85 | 0.01986 | 0.01104
72.8 | 6.067 | 89713.16 | 0.02002 | 0.01114
72.9 | 6.075 | 89718.73 | 0.02018 | 0.01123
73 | 6.084 | 89737.79 | 0.02034 | 0.01133
73.1 | 6.092 | 89747.29 | 0.0205 | 0.01143
73.2 | 6.1 | 89755.73 | 0.02066 | 0.01153
73.3 | 6.109 | 89764.83 | 0.02082 | 0.01162
73.4 | 6.117 | 89771.74 | 0.02098 | 0.01172
73.5 | 6.125 | 89784.02 | 0.02114 | 0.01182
73.6 | 6.134 | 89789.86 | 0.0213 | 0.01191
73.7 | 6.142 | 89801.41 | 0.02146 | 0.01201
73.8 | 6.15 | 89808.24 | 0.02162 | 0.01211
73.9 | 6.159 | 89820.52 | 0.02178 | 0.01221
74 | 6.167 | 89829.65 | 0.02194 | 0.0123
74.1 | 6.175 | 89841.13 | 0.0221 | 0.0124
74.2 | 6.184 | 89846.73 | 0.02226 | 0.0125
74.3 | 6.192 | 89851.09 | 0.02243 | 0.01259
74.4 | 6.2 | 89856.43 | 0.02258 | 0.01269
74.5 | 6.209 | 89866.38 | 0.02274 | 0.01279
74.6 | 6.217 | 89869.63 | 0.0229 | 0.01288
74.7 | 6.225 | 89875 | 0.02306 | 0.01298
74.8 | 6.234 | 89886.34 | 0.02322 | 0.01308
74.9 | 6.242 | 89888.48 | 0.02338 | 0.01318
75 | 6.25 | 89897.88 | 0.02355 | 0.01327
75.1 | 6.258 | 89907.5 | 0.02371 | 0.01337
75.2 | 6.267 | 89922.93 | 0.02388 | 0.01347
75.3 | 6.275 | 89928.84 | 0.02404 | 0.01357
75.4 | 6.284 | 89926.5 | 0.0242 | 0.01367
75.5 | 6.292 | 89934.98 | 0.02436 | 0.01377
75.6 | 6.3 | 89944.27 | 0.02452 | 0.01386
75.7 | 6.309 | 89956.75 | 0.02469 | 0.01396
75.8 | 6.317 | 89969.54 | 0.02485 | 0.01405
75.9 | 6.325 | 89977.27 | 0.02501 | 0.01414
76 | 6.333 | 89978.8 | 0.02518 | 0.01424
76.1 | 6.342 | 89987.73 | 0.02534 | 0.01434
76.2 | 6.35 | 89996.55 | 0.0255 | 0.01444
76.3 | 6.359 | 90002.91 | 0.02567 | 0.01453
76.4 | 6.367 | 90003.86 | 0.02583 | 0.01463
76.5 | 6.375 | 90008.66 | 0.026 | 0.01473
76.6 | 6.383 | 90007.66 | 0.02616 | 0.01483
76.7 | 6.392 | 90010.56 | 0.02632 | 0.01493
76.8 | 6.4 | 90016.49 | 0.02649 | 0.01502
76.9 | 6.408 | 90013.87 | 0.02666 | 0.01512
77 | 6.417 | 90021.98 | 0.02682 | 0.01522
77.1 | 6.425 | 90026.51 | 0.02699 | 0.01531
77.2 | 6.433 | 90023.77 | 0.02715 | 0.01541
77.3 | 6.442 | 90026.73 | 0.02731 | 0.01551
77.4 | 6.45 | 90031.12 | 0.02748 | 0.01561
77.5 | 6.459 | 90031.34 | 0.02765 | 0.0157
77.6 | 6.467 | 90033.48 | 0.02782 | 0.0158
77.7 | 6.475 | 90034.75 | 0.02798 | 0.0159
77.8 | 6.484 | 90038.3 | 0.02815 | 0.016
77.9 | 6.492 | 90039.28 | 0.02832 | 0.01609
78 | 6.5 | 90042.3 | 0.02848 | 0.01619
78.1 | 6.509 | 90050.59 | 0.02865 | 0.01629
78.2 | 6.517 | 90046.41 | 0.02882 | 0.01638
78.3 | 6.525 | 90051.22 | 0.02899 | 0.01647
78.4 | 6.534 | 90062.73 | 0.02916 | 0.01657
78.5 | 6.542 | 90064.21 | 0.02933 | 0.01666
78.6 | 6.55 | 90063.88 | 0.0295 | 0.01675
78.7 | 6.559 | 90068.53 | 0.02967 | 0.01684
78.8 | 6.567 | 90066.58 | 0.02984 | 0.01693
78.9 | 6.575 | 90068.77 | 0.03001 | 0.01702
79 | 6.584 | 90073.48 | 0.03017 | 0.01711
79.1 | 6.592 | 90077.64 | 0.03034 | 0.01721
79.2 | 6.6 | 90081.55 | 0.03051 | 0.01729
79.3 | 6.609 | 90091.02 | 0.03068 | 0.01738
79.4 | 6.617 | 90086.98 | 0.03086 | 0.01748
79.5 | 6.625 | 90093.6 | 0.03103 | 0.01757
79.6 | 6.634 | 90096.3 | 0.0312 | 0.01766
79.7 | 6.642 | 90099.92 | 0.03137 | 0.01775
79.8 | 6.65 | 90097.02 | 0.03154 | 0.01784
79.9 | 6.659 | 90103.3 | 0.03171 | 0.01793
80 | 6.667 | 90109.5 | 0.03188 | 0.01802
80.1 | 6.675 | 90118.74 | 0.03206 | 0.01812
80.2 | 6.684 | 90127.15 | 0.03223 | 0.01821
80.3 | 6.692 | 90122.28 | 0.0324 | 0.0183
80.4 | 6.7 | 90123.76 | 0.03258 | 0.0184
80.5 | 6.709 | 90136.33 | 0.03276 | 0.01849
80.6 | 6.717 | 90134.95 | 0.03293 | 0.01858
80.7 | 6.725 | 90137.62 | 0.03311 | 0.01868
80.8 | 6.734 | 90135.48 | 0.03328 | 0.01878
80.9 | 6.742 | 90128.35 | 0.03346 | 0.01887
81 | 6.75 | 90134.96 | 0.03363 | 0.01896
81.1 | 6.759 | 90145.27 | 0.03381 | 0.01906
81.2 | 6.767 | 90136.77 | 0.03399 | 0.01915
81.3 | 6.775 | 90152.11 | 0.03416 | 0.01925
81.4 | 6.784 | 90158.53 | 0.03434 | 0.01934
81.5 | 6.792 | 90153.95 | 0.03452 | 0.01944
81.6 | 6.8 | 90160.82 | 0.03469 | 0.01954
81.7 | 6.809 | 90177.67 | 0.03488 | 0.01964
81.8 | 6.817 | 90166.19 | 0.03506 | 0.01973
81.9 | 6.825 | 90149.27 | 0.03525 | 0.01983
82 | 6.834 | 90155.42 | 0.03542 | 0.01993
82.1 | 6.842 | 90163.2 | 0.0356 | 0.02003
82.2 | 6.85 | 90175.7 | 0.03579 | 0.02013
82.3 | 6.859 | 90168.04 | 0.03597 | 0.02022
82.4 | 6.867 | 90176.45 | 0.03615 | 0.02032
82.5 | 6.875 | 90184.43 | 0.03633 | 0.02043
82.6 | 6.884 | 90173.8 | 0.03651 | 0.02052
82.7 | 6.892 | 90178.12 | 0.0367 | 0.02063
82.8 | 6.9 | 90190.3 | 0.03689 | 0.02073
82.9 | 6.909 | 90176.91 | 0.03708 | 0.02083
83 | 6.917 | 90169.05 | 0.03726 | 0.02093
83.1 | 6.925 | 90183.85 | 0.03745 | 0.02104
83.2 | 6.934 | 90174.91 | 0.03764 | 0.02114
83.3 | 6.942 | 90169.88 | 0.03782 | 0.02125
83.4 | 6.95 | 90189.03 | 0.03801 | 0.02135
83.5 | 6.958 | 90178.23 | 0.0382 | 0.02145
83.6 | 6.967 | 90169.94 | 0.03839 | 0.02156
83.7 | 6.975 | 90175.86 | 0.03858 | 0.02167
83.8 | 6.984 | 90170.66 | 0.03878 | 0.02178
83.9 | 6.992 | 90161.63 | 0.03897 | 0.02188
84 | 7 | 90163.55 | 0.03917 | 0.02199
84.1 | 7.009 | 90155.33 | 0.03936 | 0.0221
84.2 | 7.017 | 90145.68 | 0.03955 | 0.02221
84.3 | 7.025 | 90153.79 | 0.03974 | 0.02231
84.4 | 7.034 | 90140.95 | 0.03994 | 0.02243
84.5 | 7.042 | 90135.22 | 0.04013 | 0.02253
84.6 | 7.05 | 90139.55 | 0.04033 | 0.02264
84.7 | 7.059 | 90140.42 | 0.04052 | 0.02275
84.8 | 7.067 | 90138.3 | 0.04072 | 0.02287
84.9 | 7.075 | 90135.16 | 0.04092 | 0.02298
85 | 7.084 | 90135.14 | 0.04112 | 0.02309
85.1 | 7.092 | 90124.62 | 0.04132 | 0.0232
85.2 | 7.1 | 90117.02 | 0.04151 | 0.02332
85.3 | 7.108 | 90111.97 | 0.04171 | 0.02343
85.4 | 7.117 | 90121.05 | 0.04191 | 0.02355
85.5 | 7.125 | 90113.91 | 0.04212 | 0.02367
85.6 | 7.134 | 90113.2 | 0.04232 | 0.02378
85.7 | 7.142 | 90114.78 | 0.04252 | 0.0239
85.8 | 7.15 | 90103.48 | 0.04272 | 0.02402
85.9 | 7.159 | 90106.95 | 0.04294 | 0.02414
86 | 7.167 | 90102.07 | 0.04315 | 0.02426
86.1 | 7.175 | 90092.42 | 0.04336 | 0.02438
86.2 | 7.184 | 90091.49 | 0.04357 | 0.0245
86.3 | 7.192 | 90085.6 | 0.04377 | 0.02462
86.4 | 7.2 | 90071.82 | 0.04398 | 0.02475
86.5 | 7.209 | 90075.56 | 0.04419 | 0.02487
86.6 | 7.217 | 90072.83 | 0.0444 | 0.025
86.7 | 7.225 | 90071.6 | 0.04461 | 0.02512
86.8 | 7.234 | 90066.73 | 0.04482 | 0.02525
86.9 | 7.242 | 90057.97 | 0.04503 | 0.02538
87 | 7.25 | 90055.29 | 0.04525 | 0.0255
87.1 | 7.259 | 90044.68 | 0.04546 | 0.02563
87.2 | 7.267 | 90041.9 | 0.04568 | 0.02576
87.3 | 7.275 | 90037.3 | 0.04589 | 0.02589
87.4 | 7.284 | 90034.95 | 0.04611 | 0.02602
87.5 | 7.292 | 90031.6 | 0.04633 | 0.02615
87.6 | 7.3 | 90038.09 | 0.04654 | 0.02628
87.7 | 7.308 | 90033.04 | 0.04676 | 0.02642
87.8 | 7.317 | 90030.03 | 0.04698 | 0.02655
87.9 | 7.325 | 90027.6 | 0.04721 | 0.02669
88 | 7.334 | 90026.64 | 0.04744 | 0.02683
88.1 | 7.342 | 90020.59 | 0.04766 | 0.02697
88.2 | 7.35 | 90024.07 | 0.04788 | 0.02711
88.3 | 7.359 | 90017.63 | 0.04811 | 0.02725
88.4 | 7.367 | 90011.58 | 0.04833 | 0.02739
88.5 | 7.375 | 90006.14 | 0.04856 | 0.02753
88.6 | 7.384 | 90005.21 | 0.04879 | 0.02768
88.7 | 7.392 | 89995.7 | 0.04902 | 0.02783
88.8 | 7.4 | 89992.87 | 0.04925 | 0.02797
88.9 | 7.409 | 89987.26 | 0.04949 | 0.02812
89 | 7.417 | 89968.68 | 0.04971 | 0.02827
89.1 | 7.425 | 89962.27 | 0.04994 | 0.02842
89.2 | 7.434 | 89955.73 | 0.05018 | 0.02857
89.3 | 7.442 | 89940.84 | 0.05042 | 0.02872
89.4 | 7.45 | 89923.99 | 0.05066 | 0.02888
89.5 | 7.459 | 89910.1 | 0.05089 | 0.02903
89.6 | 7.467 | 89897.23 | 0.05113 | 0.02919
89.7 | 7.475 | 89894.47 | 0.05137 | 0.02935
89.8 | 7.483 | 89885.69 | 0.05161 | 0.02951
89.9 | 7.492 | 89881.32 | 0.05186 | 0.02967
90 | 7.5 | 89870.95 | 0.0521 | 0.02983
90.1 | 7.508 | 89860.72 | 0.05235 | 0.03
90.2 | 7.517 | 89859.13 | 0.05259 | 0.03017
90.3 | 7.525 | 89845.34 | 0.05284 | 0.03033
90.4 | 7.534 | 89833.19 | 0.05309 | 0.0305
90.5 | 7.542 | 89820.67 | 0.05334 | 0.03067
90.6 | 7.55 | 89794.32 | 0.05359 | 0.03084
90.7 | 7.559 | 89782.38 | 0.05384 | 0.03102
90.8 | 7.567 | 89774.61 | 0.05409 | 0.03119
90.9 | 7.575 | 89757.56 | 0.05435 | 0.03137
91 | 7.584 | 89746.77 | 0.05461 | 0.03155
91.1 | 7.592 | 89738.84 | 0.05486 | 0.03173
91.2 | 7.6 | 89719.19 | 0.05512 | 0.03191
91.3 | 7.609 | 89708.73 | 0.05539 | 0.0321
91.4 | 7.617 | 89698.57 | 0.05565 | 0.03229
91.5 | 7.625 | 89677.45 | 0.05592 | 0.03248
91.6 | 7.634 | 89649.33 | 0.05617 | 0.03267
91.7 | 7.642 | 89621.7 | 0.05644 | 0.03286
91.8 | 7.65 | 89603.34 | 0.0567 | 0.03305
91.9 | 7.659 | 89585.91 | 0.05697 | 0.03325
92 | 7.667 | 89565.84 | 0.05724 | 0.03345
92.1 | 7.675 | 89539.38 | 0.05751 | 0.03365
92.2 | 7.684 | 89526.22 | 0.05778 | 0.03385
92.3 | 7.692 | 89506.88 | 0.05805 | 0.03405
92.4 | 7.7 | 89496.24 | 0.05832 | 0.03425
92.5 | 7.709 | 89485.02 | 0.0586 | 0.03446
92.6 | 7.717 | 89471.02 | 0.05887 | 0.03467
92.7 | 7.725 | 89452.87 | 0.05914 | 0.03487
92.8 | 7.734 | 89444.3 | 0.05941 | 0.03508
92.9 | 7.742 | 89434.12 | 0.0597 | 0.0353
93 | 7.75 | 89415.23 | 0.05997 | 0.03551
93.1 | 7.759 | 89392.72 | 0.06025 | 0.03573
93.2 | 7.767 | 89364.7 | 0.06054 | 0.03595
93.3 | 7.775 | 89330.13 | 0.06082 | 0.03617
93.4 | 7.784 | 89295.15 | 0.0611 | 0.0364
93.5 | 7.792 | 89262.31 | 0.06138 | 0.03662
93.6 | 7.8 | 89245.84 | 0.06167 | 0.03685
93.7 | 7.809 | 89233.34 | 0.06196 | 0.03708
93.8 | 7.817 | 89216.23 | 0.06224 | 0.03731
93.9 | 7.825 | 89201.33 | 0.06252 | 0.03754
94 | 7.834 | 89182.38 | 0.06282 | 0.03778
94.1 | 7.842 | 89138.45 | 0.06311 | 0.03802
94.2 | 7.85 | 89108.84 | 0.0634 | 0.03826
94.3 | 7.859 | 89080.73 | 0.06369 | 0.0385
94.4 | 7.867 | 89063.27 | 0.06398 | 0.03874
94.5 | 7.875 | 89054.23 | 0.06428 | 0.03899
94.6 | 7.884 | 89041.05 | 0.06458 | 0.03924
94.7 | 7.892 | 89030.88 | 0.06487 | 0.03949
94.8 | 7.9 | 89025.38 | 0.06517 | 0.03974
94.9 | 7.909 | 89015.73 | 0.06546 | 0.03999
95 | 7.917 | 88993.1 | 0.06577 | 0.04025
95.1 | 7.925 | 88978.37 | 0.06606 | 0.0405
95.2 | 7.934 | 88956.34 | 0.06636 | 0.04076
95.3 | 7.942 | 88926.03 | 0.06665 | 0.04102
95.4 | 7.95 | 88882.79 | 0.06696 | 0.04128
95.5 | 7.959 | 88850.73 | 0.06726 | 0.04154
95.6 | 7.967 | 88828.84 | 0.06756 | 0.04181
95.7 | 7.975 | 88803.27 | 0.06787 | 0.04207
95.8 | 7.984 | 88768.18 | 0.06817 | 0.04234
95.9 | 7.992 | 88719.84 | 0.06847 | 0.04261
96 | 8 | 88692.04 | 0.06878 | 0.04289
96.1 | 8.009 | 88668.67 | 0.06909 | 0.04316
96.2 | 8.017 | 88649.18 | 0.06939 | 0.04344
96.3 | 8.025 | 88622.97 | 0.0697 | 0.04372
96.4 | 8.034 | 88588 | 0.07001 | 0.044
96.5 | 8.042 | 88549.05 | 0.07033 | 0.04428
96.6 | 8.05 | 88516.19 | 0.07063 | 0.04456
96.7 | 8.059 | 88487.58 | 0.07095 | 0.04485
96.8 | 8.067 | 88473.77 | 0.07126 | 0.04514
96.9 | 8.075 | 88465.6 | 0.07158 | 0.04543
97 | 8.084 | 88451.78 | 0.07189 | 0.04572
97.1 | 8.092 | 88439.62 | 0.0722 | 0.04601
97.2 | 8.1 | 88427.23 | 0.07251 | 0.0463
97.3 | 8.109 | 88406.86 | 0.07282 | 0.04659
97.4 | 8.117 | 88381.53 | 0.07314 | 0.04689
97.5 | 8.125 | 88342.37 | 0.07346 | 0.04719
97.6 | 8.133 | 88290.37 | 0.07377 | 0.04749
97.7 | 8.142 | 88277.52 | 0.07409 | 0.04778
97.8 | 8.15 | 88255.06 | 0.07441 | 0.04809
97.9 | 8.159 | 88206.61 | 0.07472 | 0.04839
98 | 8.167 | 88131.71 | 0.07505 | 0.0487
98.1 | 8.175 | 88051.08 | 0.07536 | 0.049
98.2 | 8.183 | 88006.32 | 0.07568 | 0.04931
98.3 | 8.192 | 87991.48 | 0.076 | 0.04962
98.4 | 8.2 | 87977.78 | 0.07632 | 0.04993
98.5 | 8.209 | 87966.62 | 0.07664 | 0.05024
98.6 | 8.217 | 87953.51 | 0.07696 | 0.05056
98.7 | 8.225 | 87925.59 | 0.07729 | 0.05087
98.8 | 8.234 | 87892.47 | 0.07761 | 0.05119
98.9 | 8.242 | 87852.58 | 0.07794 | 0.05151
99 | 8.25 | 87804.3 | 0.07827 | 0.05183
99.1 | 8.259 | 87772.73 | 0.07859 | 0.05215
99.2 | 8.267 | 87744.12 | 0.07891 | 0.05247
99.3 | 8.275 | 87697.71 | 0.07923 | 0.05279
99.4 | 8.284 | 87662.11 | 0.07956 | 0.05311
99.5 | 8.292 | 87625.29 | 0.07989 | 0.05344
99.6 | 8.3 | 87608.53 | 0.08021 | 0.05376
99.7 | 8.309 | 87586.89 | 0.08053 | 0.05408
99.8 | 8.317 | 87551.77 | 0.08086 | 0.05441
99.9 | 8.325 | 87520.95 | 0.08119 | 0.05474
100 | 8.334 | 87502.2 | 0.08152 | 0.05507
100.1 | 8.342 | 87482.05 | 0.08184 | 0.0554
100.2 | 8.35 | 87458.56 | 0.08217 | 0.05573
100.3 | 8.359 | 87427.46 | 0.0825 | 0.05607
100.4 | 8.367 | 87402.52 | 0.08283 | 0.0564
100.5 | 8.375 | 87381.7 | 0.08315 | 0.05673
100.6 | 8.384 | 87337.27 | 0.08348 | 0.05707
100.7 | 8.392 | 87287.52 | 0.08381 | 0.0574
100.8 | 8.4 | 87229.08 | 0.08414 | 0.05774
100.9 | 8.409 | 87202.54 | 0.08447 | 0.05808
101 | 8.417 | 87178.48 | 0.0848 | 0.05841
101.1 | 8.425 | 87123.28 | 0.08512 | 0.05875
101.2 | 8.434 | 87043.73 | 0.08546 | 0.05909
101.3 | 8.442 | 86996.33 | 0.08578 | 0.05943
101.4 | 8.45 | 86969.7 | 0.08611 | 0.05977
101.5 | 8.459 | 86950.98 | 0.08644 | 0.06011
101.6 | 8.467 | 86936.79 | 0.08677 | 0.06046
101.7 | 8.475 | 86929.26 | 0.0871 | 0.0608
101.8 | 8.484 | 86919.08 | 0.08743 | 0.06115
101.9 | 8.492 | 86900.97 | 0.08776 | 0.06149
102 | 8.5 | 86872.68 | 0.08809 | 0.06184
102.1 | 8.509 | 86845.34 | 0.08842 | 0.06219
102.2 | 8.517 | 86808.14 | 0.08876 | 0.06254
102.3 | 8.525 | 86752.95 | 0.08908 | 0.06289
102.4 | 8.534 | 86677.73 | 0.08942 | 0.06324
102.5 | 8.542 | 86618.8 | 0.08974 | 0.06358
102.6 | 8.55 | 86597.38 | 0.09007 | 0.06393
102.7 | 8.559 | 86557.55 | 0.0904 | 0.06428
102.8 | 8.567 | 86519.38 | 0.09074 | 0.06463
102.9 | 8.575 | 86473.82 | 0.09107 | 0.06498
103 | 8.583 | 86441.79 | 0.0914 | 0.06534
103.1 | 8.592 | 86426.25 | 0.09173 | 0.06569
103.2 | 8.6 | 86409.37 | 0.09206 | 0.06605
103.3 | 8.609 | 86368.98 | 0.0924 | 0.06641
103.4 | 8.617 | 86338.96 | 0.09273 | 0.06676
103.5 | 8.625 | 86300.27 | 0.09306 | 0.06712
103.6 | 8.634 | 86265.78 | 0.09339 | 0.06748
103.7 | 8.642 | 86218.12 | 0.09373 | 0.06783
103.8 | 8.65 | 86179 | 0.09407 | 0.06819
103.9 | 8.659 | 86162.12 | 0.09439 | 0.06856
104 | 8.667 | 86143.11 | 0.09474 | 0.06892
104.1 | 8.675 | 86094.11 | 0.09507 | 0.06928
104.2 | 8.684 | 86046.73 | 0.0954 | 0.06964
104.3 | 8.692 | 86010.77 | 0.09574 | 0.07001
104.4 | 8.7 | 85971.33 | 0.09607 | 0.07037
104.5 | 8.709 | 85939.61 | 0.09641 | 0.07073
104.6 | 8.717 | 85909.95 | 0.09675 | 0.0711
104.7 | 8.725 | 85890.55 | 0.09708 | 0.07146
104.8 | 8.734 | 85874.98 | 0.09741 | 0.07183
104.9 | 8.742 | 85849.02 | 0.09775 | 0.0722
105 | 8.75 | 85809.91 | 0.09809 | 0.07257
105.1 | 8.759 | 85753.43 | 0.09841 | 0.07294
105.2 | 8.767 | 85711.91 | 0.09875 | 0.07331
105.3 | 8.775 | 85671.54 | 0.0991 | 0.07368
105.4 | 8.784 | 85625.55 | 0.09943 | 0.07405
105.5 | 8.792 | 85583.37 | 0.09977 | 0.07442
105.6 | 8.8 | 85536.43 | 0.10011 | 0.07479
105.7 | 8.809 | 85496.52 | 0.10044 | 0.07516
105.8 | 8.817 | 85457.88 | 0.10078 | 0.07553
105.9 | 8.825 | 85425.92 | 0.10112 | 0.07591
106 | 8.834 | 85418.65 | 0.10145 | 0.07628
106.1 | 8.842 | 85415.03 | 0.10179 | 0.07666
106.2 | 8.85 | 85399.3 | 0.10213 | 0.07703
106.3 | 8.859 | 85367.53 | 0.10247 | 0.07741
106.4 | 8.867 | 85318.03 | 0.1028 | 0.07778
106.5 | 8.875 | 85273.59 | 0.10315 | 0.07816
106.6 | 8.884 | 85220.09 | 0.10348 | 0.07854
106.7 | 8.892 | 85166.98 | 0.10382 | 0.07891
106.8 | 8.9 | 85133.7 | 0.10416 | 0.07929
106.9 | 8.909 | 85091.96 | 0.10449 | 0.07967
107 | 8.917 | 85040.09 | 0.10483 | 0.08005
107.1 | 8.925 | 84977.88 | 0.10518 | 0.08043
107.2 | 8.934 | 84948.35 | 0.10551 | 0.08082
107.3 | 8.942 | 84919.1 | 0.10585 | 0.0812
107.4 | 8.95 | 84891.97 | 0.1062 | 0.08159
107.5 | 8.959 | 84850.44 | 0.10654 | 0.08197
107.6 | 8.967 | 84811.6 | 0.10688 | 0.08236
107.7 | 8.975 | 84795.09 | 0.10721 | 0.08274
107.8 | 8.984 | 84760.79 | 0.10755 | 0.08312
107.9 | 8.992 | 84722.97 | 0.10789 | 0.0835
108 | 9 | 84696.88 | 0.10822 | 0.08388
108.1 | 9.009 | 84666.69 | 0.10856 | 0.08427
108.2 | 9.017 | 84627.81 | 0.1089 | 0.08465
108.3 | 9.025 | 84585.32 | 0.10924 | 0.08503
108.4 | 9.034 | 84554.66 | 0.10957 | 0.08542
108.5 | 9.042 | 84521.3 | 0.10991 | 0.0858
108.6 | 9.05 | 84486.82 | 0.11025 | 0.08619
108.7 | 9.059 | 84431.34 | 0.11059 | 0.08658
108.8 | 9.067 | 84398.38 | 0.11093 | 0.08697
108.9 | 9.075 | 84383.31 | 0.11127 | 0.08736
109 | 9.084 | 84361.04 | 0.11161 | 0.08775
109.1 | 9.092 | 84340.64 | 0.11195 | 0.08814
109.2 | 9.1 | 84307.16 | 0.11229 | 0.08853
109.3 | 9.109 | 84269.18 | 0.11263 | 0.08893
109.4 | 9.117 | 84223.35 | 0.11297 | 0.08932
109.5 | 9.125 | 84158.01 | 0.11332 | 0.08972
109.6 | 9.134 | 84114.37 | 0.11366 | 0.09011
109.7 | 9.142 | 84090.1 | 0.114 | 0.09051
109.8 | 9.15 | 84036.89 | 0.11434 | 0.0909
109.9 | 9.159 | 83963.77 | 0.11468 | 0.0913
110 | 9.167 | 83936.8 | 0.11501 | 0.09169
110.1 | 9.175 | 83911.6 | 0.11535 | 0.09208
110.2 | 9.184 | 83876.14 | 0.11569 | 0.09248
110.3 | 9.192 | 83839.51 | 0.11603 | 0.09287
110.4 | 9.2 | 83825.02 | 0.11638 | 0.09327
110.5 | 9.209 | 83813.07 | 0.11672 | 0.09367
110.6 | 9.217 | 83791.62 | 0.11706 | 0.09407
110.7 | 9.225 | 83756.59 | 0.1174 | 0.09447
110.8 | 9.234 | 83711.45 | 0.11774 | 0.09487
110.9 | 9.242 | 83673.68 | 0.11809 | 0.09527
111 | 9.25 | 83624.5 | 0.11843 | 0.09567
111.1 | 9.258 | 83560.72 | 0.11877 | 0.09607
111.2 | 9.267 | 83525.32 | 0.11911 | 0.09647
111.3 | 9.275 | 83487.7 | 0.11945 | 0.09687
111.4 | 9.284 | 83437.45 | 0.1198 | 0.09728
111.5 | 9.292 | 83386.03 | 0.12014 | 0.09768
111.6 | 9.3 | 83339.74 | 0.12049 | 0.09808
111.7 | 9.309 | 83313.71 | 0.12083 | 0.09848
111.8 | 9.317 | 83300.06 | 0.12117 | 0.09889
111.9 | 9.325 | 83278.75 | 0.12152 | 0.0993
112 | 9.334 | 83252.81 | 0.12186 | 0.0997
112.1 | 9.342 | 83230.41 | 0.1222 | 0.10011
112.2 | 9.35 | 83187.75 | 0.12254 | 0.10051
112.3 | 9.359 | 83141.15 | 0.12289 | 0.10092
112.4 | 9.367 | 83097.97 | 0.12323 | 0.10133
112.5 | 9.375 | 83070.48 | 0.12358 | 0.10174
112.6 | 9.384 | 83031.89 | 0.12392 | 0.10215
112.7 | 9.392 | 82984.51 | 0.12426 | 0.10255
112.8 | 9.4 | 82932.03 | 0.12461 | 0.10296
112.9 | 9.409 | 82890.39 | 0.12495 | 0.10337
113 | 9.417 | 82856.14 | 0.12529 | 0.10378
113.1 | 9.425 | 82824.77 | 0.12564 | 0.10419
113.2 | 9.433 | 82805.95 | 0.12597 | 0.10459
113.3 | 9.442 | 82789.03 | 0.12631 | 0.105
113.4 | 9.45 | 82760.96 | 0.12665 | 0.10541
113.5 | 9.459 | 82707.17 | 0.127 | 0.10582
113.6 | 9.467 | 82661.32 | 0.12735 | 0.10623
113.7 | 9.475 | 82632.34 | 0.12769 | 0.10665
113.8 | 9.484 | 82596.09 | 0.12804 | 0.10706
113.9 | 9.492 | 82542.49 | 0.12838 | 0.10748
114 | 9.5 | 82481.04 | 0.12873 | 0.10789
114.1 | 9.509 | 82423.52 | 0.12907 | 0.10831
114.2 | 9.517 | 82368.06 | 0.12941 | 0.10872
114.3 | 9.525 | 82326.73 | 0.12976 | 0.10913
114.4 | 9.534 | 82313.17 | 0.1301 | 0.10955
114.5 | 9.542 | 82302.26 | 0.13045 | 0.10996
114.6 | 9.55 | 82292.68 | 0.1308 | 0.11039
114.7 | 9.559 | 82275.82 | 0.13114 | 0.1108
114.8 | 9.567 | 82246.04 | 0.13149 | 0.11122
114.9 | 9.575 | 82220.29 | 0.13184 | 0.11163
115 | 9.584 | 82172.92 | 0.13218 | 0.11205
115.1 | 9.592 | 82079.95 | 0.13253 | 0.11247
115.2 | 9.6 | 82024.49 | 0.13287 | 0.11289
115.3 | 9.608 | 81989.76 | 0.13322 | 0.1133
115.4 | 9.617 | 81939.65 | 0.13355 | 0.11371
115.5 | 9.625 | 81893.48 | 0.1339 | 0.11413
115.6 | 9.634 | 81851.12 | 0.13424 | 0.11455
115.7 | 9.642 | 81813.74 | 0.13458 | 0.11497
115.8 | 9.65 | 81780.68 | 0.13493 | 0.11539
115.9 | 9.659 | 81752.15 | 0.13528 | 0.11581
116 | 9.667 | 81732.31 | 0.13562 | 0.11623
116.1 | 9.675 | 81706.58 | 0.13596 | 0.11665
116.2 | 9.684 | 81657.72 | 0.13631 | 0.11708
116.3 | 9.692 | 81625.87 | 0.13665 | 0.11749
116.4 | 9.7 | 81605.85 | 0.137 | 0.11792
116.5 | 9.708 | 81577.27 | 0.13734 | 0.11834
116.6 | 9.717 | 81543.91 | 0.13768 | 0.11876
116.7 | 9.725 | 81494.2 | 0.13803 | 0.11919
116.8 | 9.734 | 81433.95 | 0.13838 | 0.11961
116.9 | 9.742 | 81396.43 | 0.13872 | 0.12004
117 | 9.75 | 81354.27 | 0.13907 | 0.12047
117.1 | 9.759 | 81307.97 | 0.13942 | 0.12089
117.2 | 9.767 | 81287.68 | 0.13976 | 0.12132
117.3 | 9.775 | 81265.63 | 0.14011 | 0.12175
117.4 | 9.784 | 81233.89 | 0.14045 | 0.12217
117.5 | 9.792 | 81210.7 | 0.14079 | 0.12259
117.6 | 9.8 | 81188.88 | 0.14114 | 0.12302
117.7 | 9.809 | 81127.61 | 0.14148 | 0.12344
117.8 | 9.817 | 81045.57 | 0.14183 | 0.12387
117.9 | 9.825 | 80970.76 | 0.14218 | 0.1243
118 | 9.834 | 80936.53 | 0.14252 | 0.12472
118.1 | 9.842 | 80886.59 | 0.14286 | 0.12515
118.2 | 9.85 | 80841.99 | 0.14322 | 0.12559
118.3 | 9.859 | 80810.62 | 0.14356 | 0.12602
118.4 | 9.867 | 80785.28 | 0.14391 | 0.12645
118.5 | 9.875 | 80770.94 | 0.14426 | 0.12688
118.6 | 9.884 | 80755.14 | 0.14461 | 0.12731
118.7 | 9.892 | 80738.89 | 0.14495 | 0.12774
118.8 | 9.9 | 80716.8 | 0.1453 | 0.12817
118.9 | 9.909 | 80656.77 | 0.14564 | 0.12861
119 | 9.917 | 80590.34 | 0.14599 | 0.12904
119.1 | 9.925 | 80550.47 | 0.14634 | 0.12948
119.2 | 9.934 | 80515.87 | 0.14668 | 0.12991
119.3 | 9.942 | 80473.45 | 0.14703 | 0.13035
119.4 | 9.95 | 80421.48 | 0.14738 | 0.13078
119.5 | 9.959 | 80382.53 | 0.14773 | 0.13122
119.6 | 9.967 | 80316.23 | 0.14808 | 0.13166
119.7 | 9.975 | 80258.74 | 0.14843 | 0.13209
119.8 | 9.984 | 80223.49 | 0.14878 | 0.13253
119.9 | 9.992 | 80200.88 | 0.14913 | 0.13298
120 | 10 | 80186.09 | 0.14948 | 0.13342
120.1 | 10.009 | 80175.52 | 0.14983 | 0.13386
120.2 | 10.017 | 80154.6 | 0.15018 | 0.1343
120.3 | 10.025 | 80116.68 | 0.15053 | 0.13474
120.4 | 10.034 | 80052.99 | 0.15087 | 0.13518
120.5 | 10.042 | 79999.82 | 0.15122 | 0.13562
120.6 | 10.05 | 79975.5 | 0.15157 | 0.13606
120.7 | 10.059 | 79917.6 | 0.15191 | 0.13649
120.8 | 10.067 | 79840.47 | 0.15226 | 0.13693
120.9 | 10.075 | 79816.27 | 0.15261 | 0.13737
121 | 10.084 | 79785.18 | 0.15296 | 0.13781
121.1 | 10.092 | 79763.27 | 0.15331 | 0.13826
121.2 | 10.1 | 79737.34 | 0.15366 | 0.1387
121.3 | 10.109 | 79699.58 | 0.15401 | 0.13914
121.4 | 10.117 | 79632.77 | 0.15436 | 0.13959
121.5 | 10.125 | 79562.74 | 0.15471 | 0.14003
121.6 | 10.134 | 79521.75 | 0.15505 | 0.14047
121.7 | 10.142 | 79484.34 | 0.1554 | 0.14091
121.8 | 10.15 | 79432.15 | 0.15575 | 0.14136
121.9 | 10.159 | 79387.82 | 0.1561 | 0.1418
122 | 10.167 | 79354.25 | 0.15645 | 0.14225
122.1 | 10.175 | 79331.28 | 0.1568 | 0.1427
122.2 | 10.184 | 79296.58 | 0.15715 | 0.14315
122.3 | 10.192 | 79253.51 | 0.1575 | 0.14359
122.4 | 10.2 | 79226.44 | 0.15785 | 0.14404
122.5 | 10.209 | 79200.46 | 0.1582 | 0.14449
122.6 | 10.217 | 79183.15 | 0.15855 | 0.14493
122.7 | 10.225 | 79157.07 | 0.1589 | 0.14538
122.8 | 10.234 | 79103.37 | 0.15925 | 0.14583
122.9 | 10.242 | 79030.34 | 0.15959 | 0.14627
123 | 10.25 | 78969.38 | 0.15994 | 0.14672
123.1 | 10.259 | 78939.86 | 0.16029 | 0.14716
123.2 | 10.267 | 78894.25 | 0.16064 | 0.14762
123.3 | 10.275 | 78809.38 | 0.161 | 0.14807
123.4 | 10.283 | 78729.99 | 0.16134 | 0.14852
123.5 | 10.292 | 78705.8 | 0.16169 | 0.14896
123.6 | 10.3 | 78692.8 | 0.16204 | 0.14941
123.7 | 10.309 | 78675.38 | 0.16239 | 0.14987
123.8 | 10.317 | 78653.58 | 0.16274 | 0.15031
123.9 | 10.325 | 78628.86 | 0.16309 | 0.15076
124 | 10.333 | 78576.34 | 0.16343 | 0.15121
124.1 | 10.342 | 78545.91 | 0.16378 | 0.15166
124.2 | 10.35 | 78515.3 | 0.16413 | 0.15211
124.3 | 10.359 | 78466.99 | 0.16448 | 0.15257
124.4 | 10.367 | 78403.23 | 0.16483 | 0.15302
124.5 | 10.375 | 78361.4 | 0.16518 | 0.15347
124.6 | 10.384 | 78331.09 | 0.16553 | 0.15393
124.7 | 10.392 | 78288.79 | 0.16588 | 0.15438
124.8 | 10.4 | 78204.28 | 0.16623 | 0.15484
124.9 | 10.409 | 78147.07 | 0.16659 | 0.1553
125 | 10.417 | 78116.74 | 0.16694 | 0.15575
125.1 | 10.425 | 78095.76 | 0.16728 | 0.1562
125.2 | 10.434 | 78078.17 | 0.16763 | 0.15665
125.3 | 10.442 | 78032.84 | 0.16799 | 0.15711
125.4 | 10.45 | 77958.31 | 0.16834 | 0.15757
125.5 | 10.459 | 77902.18 | 0.16869 | 0.15803
125.6 | 10.467 | 77879.2 | 0.16903 | 0.15848
125.7 | 10.475 | 77817.45 | 0.16939 | 0.15894
125.8 | 10.484 | 77760.68 | 0.16974 | 0.1594
125.9 | 10.492 | 77728.35 | 0.17009 | 0.15986
126 | 10.5 | 77703.19 | 0.17044 | 0.16032
126.1 | 10.509 | 77686.38 | 0.17079 | 0.16078
126.2 | 10.517 | 77671.56 | 0.17114 | 0.16124
126.3 | 10.525 | 77634.97 | 0.17149 | 0.1617
126.4 | 10.534 | 77578.01 | 0.17185 | 0.16217
126.5 | 10.542 | 77508.86 | 0.1722 | 0.16263
126.6 | 10.55 | 77464.59 | 0.17255 | 0.1631
126.7 | 10.559 | 77427.73 | 0.17291 | 0.16356
126.8 | 10.567 | 77359.95 | 0.17326 | 0.16403
126.9 | 10.575 | 77293.41 | 0.17361 | 0.16449
127 | 10.584 | 77264.37 | 0.17396 | 0.16496
127.1 | 10.592 | 77210.74 | 0.17431 | 0.16542
127.2 | 10.6 | 77155.07 | 0.17466 | 0.16588
127.3 | 10.609 | 77134.45 | 0.17501 | 0.16634
127.4 | 10.617 | 77122.81 | 0.17537 | 0.16681
127.5 | 10.625 | 77109.41 | 0.17572 | 0.16728
127.6 | 10.634 | 77090.15 | 0.17607 | 0.16775
127.7 | 10.642 | 77045.82 | 0.17643 | 0.16822
127.8 | 10.65 | 76980.7 | 0.17678 | 0.16869
127.9 | 10.659 | 76920.71 | 0.17713 | 0.16916
128 | 10.667 | 76872.85 | 0.17749 | 0.16963
128.1 | 10.675 | 76787.06 | 0.17784 | 0.1701
128.2 | 10.684 | 76686.61 | 0.17819 | 0.17056
128.3 | 10.692 | 76646.73 | 0.17854 | 0.17102
128.4 | 10.7 | 76619.59 | 0.17888 | 0.17149
128.5 | 10.709 | 76600.19 | 0.17924 | 0.17196
128.6 | 10.717 | 76571.33 | 0.1796 | 0.17243
128.7 | 10.725 | 76544.39 | 0.17995 | 0.1729
128.8 | 10.734 | 76489.41 | 0.1803 | 0.17338
128.9 | 10.742 | 76441.8 | 0.18065 | 0.17385
129 | 10.75 | 76392.76 | 0.18101 | 0.17432
129.1 | 10.759 | 76334.7 | 0.18136 | 0.17479
129.2 | 10.767 | 76292.23 | 0.18171 | 0.17526
129.3 | 10.775 | 76263.5 | 0.18206 | 0.17573
129.4 | 10.783 | 76228.3 | 0.18241 | 0.1762
129.5 | 10.792 | 76179.91 | 0.18277 | 0.17666
129.6 | 10.8 | 76143.12 | 0.18312 | 0.17713
129.7 | 10.809 | 76106.11 | 0.18347 | 0.17759
129.8 | 10.817 | 76064.78 | 0.18383 | 0.17807
129.9 | 10.825 | 76019.29 | 0.18418 | 0.17854
130 | 10.834 | 75985.91 | 0.18453 | 0.17901
130.1 | 10.842 | 75937.1 | 0.18488 | 0.17948
130.2 | 10.85 | 75862.45 | 0.18523 | 0.17996
130.3 | 10.859 | 75791.05 | 0.18559 | 0.18043
130.4 | 10.867 | 75717.08 | 0.18594 | 0.1809
130.5 | 10.875 | 75657.79 | 0.18629 | 0.18137
130.6 | 10.884 | 75627.34 | 0.18664 | 0.18184
130.7 | 10.892 | 75604.96 | 0.18699 | 0.18232
130.8 | 10.9 | 75587.41 | 0.18735 | 0.18279
130.9 | 10.908 | 75574.8 | 0.1877 | 0.18327
131 | 10.917 | 75550.3 | 0.18805 | 0.18374
131.1 | 10.925 | 75498.7 | 0.1884 | 0.18422
131.2 | 10.934 | 75425.12 | 0.18876 | 0.18469
131.3 | 10.942 | 75349.05 | 0.1891 | 0.18517
131.4 | 10.95 | 75283.2 | 0.18945 | 0.18565
131.5 | 10.959 | 75241.66 | 0.1898 | 0.18612
131.6 | 10.967 | 75197.3 | 0.19016 | 0.18659
131.7 | 10.975 | 75137.5 | 0.19051 | 0.18707
131.8 | 10.984 | 75088.09 | 0.19086 | 0.18755
131.9 | 10.992 | 75064.7 | 0.19122 | 0.18804
132 | 11 | 75029.85 | 0.19157 | 0.18851
132.1 | 11.009 | 74983.04 | 0.19193 | 0.18899
132.2 | 11.017 | 74941.8 | 0.19228 | 0.18946
132.3 | 11.025 | 74895.23 | 0.19263 | 0.18994
132.4 | 11.034 | 74834.72 | 0.19299 | 0.19042
132.5 | 11.042 | 74805.86 | 0.19334 | 0.1909
132.6 | 11.05 | 74744.54 | 0.19369 | 0.19138
132.7 | 11.059 | 74678.7 | 0.19404 | 0.19186
132.8 | 11.067 | 74640.41 | 0.1944 | 0.19234
132.9 | 11.075 | 74597.97 | 0.19475 | 0.19282
133 | 11.084 | 74559.41 | 0.19511 | 0.19331
133.1 | 11.092 | 74528.05 | 0.19546 | 0.19379
133.2 | 11.1 | 74499.7 | 0.19581 | 0.19427
133.3 | 11.109 | 74438.3 | 0.19617 | 0.19476
133.4 | 11.117 | 74362.45 | 0.19653 | 0.19525
133.5 | 11.125 | 74304.46 | 0.19688 | 0.19573
133.6 | 11.134 | 74238.38 | 0.19723 | 0.19621
133.7 | 11.142 | 74188.41 | 0.19758 | 0.19669
133.8 | 11.15 | 74157.79 | 0.19793 | 0.19718
133.9 | 11.159 | 74114.91 | 0.19829 | 0.19767
134 | 11.167 | 74077.95 | 0.19865 | 0.19816
134.1 | 11.175 | 74057.26 | 0.199 | 0.19865
134.2 | 11.184 | 74018.68 | 0.19936 | 0.19913
134.3 | 11.192 | 73950.9 | 0.19972 | 0.19963
134.4 | 11.2 | 73903.78 | 0.20007 | 0.20011
134.5 | 11.209 | 73839.11 | 0.20043 | 0.20061
134.6 | 11.217 | 73775.66 | 0.20078 | 0.2011
134.7 | 11.225 | 73727.03 | 0.20113 | 0.20158
134.8 | 11.233 | 73641.66 | 0.20149 | 0.20208
134.9 | 11.242 | 73593.06 | 0.20184 | 0.20257
135 | 11.25 | 73553.63 | 0.2022 | 0.20306
135.1 | 11.259 | 73513.22 | 0.20256 | 0.20356
135.2 | 11.267 | 73482.71 | 0.20291 | 0.20405
135.3 | 11.275 | 73450.22 | 0.20327 | 0.20454
135.4 | 11.284 | 73395.83 | 0.20363 | 0.20504
135.5 | 11.292 | 73351.15 | 0.20399 | 0.20554
135.6 | 11.3 | 73297.8 | 0.20434 | 0.20603
135.7 | 11.309 | 73232.92 | 0.20469 | 0.20652
135.8 | 11.317 | 73187.59 | 0.20505 | 0.20701
135.9 | 11.325 | 73151.76 | 0.2054 | 0.2075
136 | 11.334 | 73098.05 | 0.20576 | 0.208
136.1 | 11.342 | 73050.55 | 0.20612 | 0.2085
136.2 | 11.35 | 73007.2 | 0.20647 | 0.209
136.3 | 11.359 | 72961.68 | 0.20683 | 0.20949
136.4 | 11.367 | 72917.29 | 0.20718 | 0.20998
136.5 | 11.375 | 72860.39 | 0.20754 | 0.21047
136.6 | 11.384 | 72762.34 | 0.20789 | 0.21096
136.7 | 11.392 | 72718.69 | 0.20824 | 0.21146
136.8 | 11.4 | 72664.79 | 0.2086 | 0.21195
136.9 | 11.408 | 72596.4 | 0.20896 | 0.21244
137 | 11.417 | 72554.93 | 0.2093 | 0.21294
137.1 | 11.425 | 72497.81 | 0.20966 | 0.21344
137.2 | 11.433 | 72469.42 | 0.21002 | 0.21393
137.3 | 11.442 | 72453.64 | 0.21037 | 0.21443
137.4 | 11.45 | 72393.54 | 0.21073 | 0.21492
137.5 | 11.459 | 72338.21 | 0.21108 | 0.21542
137.6 | 11.467 | 72299.6 | 0.21145 | 0.21593
137.7 | 11.475 | 72220.01 | 0.2118 | 0.21643
137.8 | 11.484 | 72143.69 | 0.21215 | 0.21693
137.9 | 11.492 | 72089.48 | 0.21251 | 0.21743
138 | 11.5 | 72026.88 | 0.21287 | 0.21794
138.1 | 11.509 | 71985.6 | 0.21323 | 0.21844
138.2 | 11.517 | 71955.3 | 0.21358 | 0.21895
138.3 | 11.525 | 71917.41 | 0.21394 | 0.21945
138.4 | 11.534 | 71881.23 | 0.21429 | 0.21996
138.5 | 11.542 | 71827.77 | 0.21465 | 0.22047
138.6 | 11.55 | 71749.65 | 0.21501 | 0.22098
138.7 | 11.559 | 71720.6 | 0.21536 | 0.2215
138.8 | 11.567 | 71675.93 | 0.21571 | 0.22209
138.9 | 11.575 | 71585.39 | 0.21607 | 0.22257
139 | 11.584 | 71522.7 | 0.21642 | 0.22309
139.1 | 11.592 | 71478.34 | 0.21678 | 0.22359
139.2 | 11.6 | 71450.73 | 0.21714 | 0.2241
139.3 | 11.609 | 71412.39 | 0.2175 | 0.22462
139.4 | 11.617 | 71348.6 | 0.21785 | 0.22513
139.5 | 11.625 | 71286.7 | 0.21821 | 0.22565
139.6 | 11.634 | 71240.1 | 0.21857 | 0.22618
139.7 | 11.642 | 71160.41 | 0.21893 | 0.227
139.8 | 11.65 | 71067.88 | 0.21929 | 0.22751
139.9 | 11.659 | 71026.3 | 0.21964 | 0.22804
140 | 11.667 | 70978.09 | 0.22 | 0.22856
140.1 | 11.675 | 70949.73 | 0.22036 | 0.22907
140.2 | 11.684 | 70923.78 | 0.22071 | 0.22958
140.3 | 11.692 | 70887.59 | 0.22107 | 0.23007
140.4 | 11.7 | 70839.91 | 0.22143 | 0.23059
140.5 | 11.709 | 70772.18 | 0.22178 | 0.23111
140.6 | 11.717 | 70663.61 | 0.22215 | 0.23162
140.7 | 11.725 | 70605.11 | 0.22251 | 0.23213
140.8 | 11.734 | 70541.94 | 0.22286 | 0.23262
140.9 | 11.742 | 70478.8 | 0.22323 | 0.23314
141 | 11.75 | 70430.34 | 0.22358 | 0.23365
141.1 | 11.759 | 70394.22 | 0.22394 | 0.23416
141.2 | 11.767 | 70360.8 | 0.2243 | 0.23467
141.3 | 11.775 | 70306.95 | 0.22466 | 0.23518
141.4 | 11.784 | 70279.5 | 0.22501 | 0.23569
141.5 | 11.792 | 70229.73 | 0.22538 | 0.2362
141.6 | 11.8 | 70145.24 | 0.22574 | 0.23672
141.7 | 11.809 | 70088.2 | 0.22609 | 0.23723
141.8 | 11.817 | 70010.18 | 0.22645 | 0.23774
141.9 | 11.825 | 69948.18 | 0.22681 | 0.23825
142 | 11.834 | 69912.15 | 0.22717 | 0.23877
142.1 | 11.842 | 69884.77 | 0.22753 | 0.23928
142.2 | 11.85 | 69834.28 | 0.22788 | 0.23979
142.3 | 11.859 | 69746.34 | 0.22824 | 0.24032
142.4 | 11.867 | 69638.36 | 0.2286 | 0.24084
142.5 | 11.875 | 69596.73 | 0.22896 | 0.24139
142.6 | 11.884 | 69526.91 | 0.22932 | 0.24198
142.7 | 11.892 | 69475.73 | 0.22968 | 0.24252
142.8 | 11.9 | 69442.31 | 0.23004 | 0.24306
142.9 | 11.909 | 69400.29 | 0.2304 | 0.24359
143 | 11.917 | 69371.52 | 0.23076 | 0.24412
143.1 | 11.925 | 69300.8 | 0.23113 | 0.24465
143.2 | 11.934 | 69233.59 | 0.23149 | 0.24518
143.3 | 11.942 | 69183.93 | 0.23185 | 0.2457
143.4 | 11.95 | 69094.45 | 0.23221 | 0.24623
143.5 | 11.959 | 69034.76 | 0.23257 | 0.24674
143.6 | 11.967 | 68977.06 | 0.23293 | 0.24727
143.7 | 11.975 | 68895.91 | 0.23329 | 0.24779
143.8 | 11.983 | 68859.15 | 0.23365 | 0.24831
143.9 | 11.992 | 68844.92 | 0.23401 | 0.24883
144 | 12 | 68815.68 | 0.23436 | 0.24935
144.1 | 12.009 | 68756.44 | 0.23472 | 0.24987
144.2 | 12.017 | 68669.09 | 0.23507 | 0.25039
144.3 | 12.025 | 68618.9 | 0.23543 | 0.25091
144.4 | 12.034 | 68536.88 | 0.23579 | 0.25143
144.5 | 12.042 | 68446.77 | 0.23615 | 0.25196
144.6 | 12.05 | 68409.79 | 0.23651 | 0.25249
144.7 | 12.059 | 68370.16 | 0.23687 | 0.25301
144.8 | 12.067 | 68280.6 | 0.23723 | 0.25354
144.9 | 12.075 | 68194.23 | 0.23759 | 0.25407
145 | 12.084 | 68149.83 | 0.23794 | 0.2546
145.1 | 12.092 | 68101.17 | 0.2383 | 0.25514
145.2 | 12.1 | 68032.78 | 0.23867 | 0.25568
145.3 | 12.109 | 67991.6 | 0.23903 | 0.25621
145.4 | 12.117 | 67939.67 | 0.23939 | 0.25675
145.5 | 12.125 | 67855.3 | 0.23975 | 0.25728
145.6 | 12.134 | 67827.2 | 0.24011 | 0.25781
145.7 | 12.142 | 67805.53 | 0.24047 | 0.25835
145.8 | 12.15 | 67735.45 | 0.24084 | 0.25889
145.9 | 12.159 | 67635.77 | 0.24119 | 0.25942
146 | 12.167 | 67561.83 | 0.24155 | 0.25996
146.1 | 12.175 | 67471.03 | 0.24191 | 0.26049
146.2 | 12.184 | 67401.19 | 0.24227 | 0.26103
146.3 | 12.192 | 67356.92 | 0.24263 | 0.26157
146.4 | 12.2 | 67318.56 | 0.24298 | 0.26211
146.5 | 12.209 | 67294.42 | 0.24334 | 0.26264
146.6 | 12.217 | 67245.2 | 0.24371 | 0.26319
146.7 | 12.225 | 67195.83 | 0.24407 | 0.26373
146.8 | 12.234 | 67134.14 | 0.24443 | 0.26429
146.9 | 12.242 | 67050.05 | 0.2448 | 0.26484
147 | 12.25 | 66973.17 | 0.24516 | 0.2654
147.1 | 12.259 | 66869.68 | 0.24552 | 0.26595
147.2 | 12.267 | 66794.7 | 0.24588 | 0.26733
147.3 | 12.275 | 66754.15 | 0.24624 | 0.26892
147.4 | 12.284 | 66709.16 | 0.24661 | 0.26949
147.5 | 12.292 | 66659.88 | 0.24697 | 0.27007
147.6 | 12.3 | 66572.34 | 0.24733 | 0.27062
147.7 | 12.308 | 66520.58 | 0.24768 | 0.27119
147.8 | 12.317 | 66434.78 | 0.24805 | 0.27176
147.9 | 12.325 | 66377.81 | 0.24841 | 0.27232
148 | 12.334 | 66328.71 | 0.24878 | 0.2729
148.1 | 12.342 | 66292.39 | 0.24915 | 0.27346
148.2 | 12.35 | 66234.1 | 0.24951 | 0.27403
148.3 | 12.359 | 66148 | 0.24988 | 0.27461
148.4 | 12.367 | 66077.46 | 0.25024 | 0.27517
148.5 | 12.375 | 66000.52 | 0.2506 | 0.27575
148.6 | 12.384 | 65936.45 | 0.25096 | 0.27632
148.7 | 12.392 | 65851.06 | 0.25133 | 0.27688
148.8 | 12.4 | 65790.27 | 0.25169 | 0.27745
148.9 | 12.409 | 65770.48 | 0.25205 | 0.27802
149 | 12.417 | 65735.29 | 0.25241 | 0.27858
149.1 | 12.425 | 65691.72 | 0.25278 | 0.27915
149.2 | 12.434 | 65611.93 | 0.25314 | 0.27973
149.3 | 12.442 | 65496.74 | 0.2535 | 0.28029
149.4 | 12.45 | 65370.7 | 0.25386 | 0.28086
149.5 | 12.459 | 65312.48 | 0.25423 | 0.28142
149.6 | 12.467 | 65251.57 | 0.25459 | 0.28199
149.7 | 12.475 | 65214.45 | 0.25496 | 0.28256
149.8 | 12.484 | 65156.84 | 0.25532 | 0.28312
149.9 | 12.492 | 65085.7 | 0.25568 | 0.28371
150 | 12.5 | 65023.71 | 0.25605 | 0.28429
150.1 | 12.509 | 64955.22 | 0.25641 | 0.28488
150.2 | 12.517 | 64898.07 | 0.25678 | 0.28549
150.3 | 12.525 | 64822.05 | 0.25715 | 0.28725
150.4 | 12.534 | 64760.68 | 0.25751 | 0.28877
150.5 | 12.542 | 64715.06 | 0.25788 | 0.28938
150.6 | 12.55 | 64657.44 | 0.25825 | 0.28999
150.7 | 12.559 | 64580.49 | 0.25861 | 0.29058
150.8 | 12.567 | 64480.32 | 0.25898 | 0.29118
150.9 | 12.575 | 64381.46 | 0.25934 | 0.29178
151 | 12.584 | 64306.48 | 0.2597 | 0.29237
151.1 | 12.592 | 64263.91 | 0.26007 | 0.29299
151.2 | 12.6 | 64239.63 | 0.26044 | 0.29361
151.3 | 12.609 | 64195.26 | 0.2608 | 0.29424
151.4 | 12.617 | 64101.54 | 0.26117 | 0.29486
151.5 | 12.625 | 64000.93 | 0.26153 | 0.29546
151.6 | 12.634 | 63903.97 | 0.26189 | 0.29606
151.7 | 12.642 | 63841.04 | 0.26226 | 0.29667
151.8 | 12.65 | 63757.04 | 0.26262 | 0.29726
151.9 | 12.659 | 63693.14 | 0.26299 | 0.29787
152 | 12.667 | 63643.84 | 0.26336 | 0.29848
152.1 | 12.675 | 63587.91 | 0.26372 | 0.29908
152.2 | 12.684 | 63536.57 | 0.26409 | 0.29969
152.3 | 12.692 | 63462.68 | 0.26446 | 0.3003
152.4 | 12.7 | 63335.31 | 0.26483 | 0.30091
152.5 | 12.709 | 63257.83 | 0.26519 | 0.30152
152.6 | 12.717 | 63219.68 | 0.26556 | 0.30211
152.7 | 12.725 | 63182.72 | 0.26592 | 0.30272
152.8 | 12.734 | 63089.47 | 0.26629 | 0.30334
152.9 | 12.742 | 63014.81 | 0.26666 | 0.30394
153 | 12.75 | 62931.87 | 0.26702 | 0.30455
153.1 | 12.758 | 62846.94 | 0.26738 | 0.30516
153.2 | 12.767 | 62791.28 | 0.26776 | 0.30578
153.3 | 12.775 | 62730.83 | 0.26812 | 0.3064
153.4 | 12.784 | 62667.62 | 0.26849 | 0.30703
153.5 | 12.792 | 62605.03 | 0.26886 | 0.30768
153.6 | 12.8 | 62519.54 | 0.26923 | 0.30835
153.7 | 12.809 | 62405.66 | 0.26959 | 0.30898
153.8 | 12.817 | 62314.25 | 0.26996 | 0.3096
153.9 | 12.825 | 62223.62 | 0.27032 | 0.31024
154 | 12.834 | 62143.86 | 0.27069 | 0.31087
154.1 | 12.842 | 62118.03 | 0.27106 | 0.3115
154.2 | 12.85 | 62052.9 | 0.27142 | 0.31213
154.3 | 12.859 | 62000.99 | 0.27179 | 0.3128
154.4 | 12.867 | 61895.16 | 0.27217 | 0.31352
154.5 | 12.875 | 61800.5 | 0.27254 | 0.31414
154.6 | 12.884 | 61753.63 | 0.27291 | 0.31476
154.7 | 12.892 | 61661.77 | 0.27327 | 0.31539
154.8 | 12.9 | 61599.2 | 0.27365 | 0.31601
154.9 | 12.909 | 61530.27 | 0.27402 | 0.31664
155 | 12.917 | 61406.62 | 0.27439 | 0.31727
155.1 | 12.925 | 61335.07 | 0.27476 | 0.31789
155.2 | 12.933 | 61217.77 | 0.27513 | 0.31852
155.3 | 12.942 | 61139.93 | 0.27551 | 0.31916
155.4 | 12.95 | 61085.76 | 0.27589 | 0.31982
155.468 | 12.956 | 60087.38 | 0.27633 | 0.31942
155.47 | 12.956 | 58814.82 | 0.27636 | 0.31659
155.472 | 12.956 | 56820.66 | 0.27607 | 0.31155
155.474 | 12.957 | 54303.11 | 0.27521 | 0.3057
155.476 | 12.957 | 51429.99 | 0.27371 | 0.30056
155.478 | 12.958 | 48273.6 | 0.27156 | 0.29636
155.48 | 12.958 | 44908.55 | 0.26874 | 0.29278

## Acrylic1
Specimen label | Acrylic_1
End date | Sunday, February 04, 2018
Diameter | 12.78 | mm
Final diameter | 12.77 | mm
Final length | 50.5 | mm
Axial gauge length | 25 | mm
Transverse gauge length | 12.78 | mm
Crosshead Rate | 5 | mm/min
Time | Extension | Load | Axial Strain | Transverse Strain
(s) | (mm) | (N) | (mm/mm) | (mm/mm)
0 | 0 | -0.38 | 0 | 0
0.1 | 0.004 | 1.79 | 0 | 0
0.2 | 0.014 | 52.62 | 7e-05 | 3e-05
0.3 | 0.024 | 102.84 | 0.00015 | 6e-05
0.4 | 0.034 | 128.44 | 0.00021 | 9e-05
0.5 | 0.042 | 138.9 | 0.00026 | 0.00011
0.6 | 0.05 | 153.28 | 0.0003 | 0.00013
0.7 | 0.059 | 166.99 | 0.00034 | 0.00014
0.8 | 0.067 | 189.91 | 0.00038 | 0.00016
0.9 | 0.075 | 208.41 | 0.00041 | 0.00017
1 | 0.084 | 228.92 | 0.00044 | 0.00019
1.1 | 0.092 | 245.66 | 0.00048 | 0.0002
1.2 | 0.1 | 260.17 | 0.0005 | 0.00021
1.3 | 0.109 | 275.43 | 0.00053 | 0.00022
1.4 | 0.117 | 287.12 | 0.00056 | 0.00023
1.5 | 0.125 | 297.18 | 0.00058 | 0.00024
1.6 | 0.134 | 308.92 | 0.00061 | 0.00025
1.7 | 0.142 | 318.51 | 0.00063 | 0.00026
1.8 | 0.15 | 324.6 | 0.00065 | 0.00027
1.9 | 0.159 | 334.23 | 0.00067 | 0.00028
2 | 0.167 | 338.2 | 0.00068 | 0.00029
2.1 | 0.175 | 342.33 | 0.00071 | 0.00029
2.2 | 0.184 | 345.78 | 0.00072 | 0.0003
2.3 | 0.192 | 348.84 | 0.00074 | 0.00031
2.4 | 0.2 | 350.22 | 0.00075 | 0.00031
2.5 | 0.209 | 356.97 | 0.00077 | 0.00032
2.6 | 0.217 | 360.09 | 0.00079 | 0.00033
2.7 | 0.225 | 365.75 | 0.0008 | 0.00033
2.8 | 0.234 | 368.6 | 0.00082 | 0.00034
2.9 | 0.242 | 371.99 | 0.00083 | 0.00035
3 | 0.25 | 377.8 | 0.00085 | 0.00036
3.1 | 0.259 | 386.95 | 0.00087 | 0.00036
3.2 | 0.267 | 391.87 | 0.00088 | 0.00037
3.3 | 0.275 | 399.91 | 0.0009 | 0.00038
3.4 | 0.284 | 413.71 | 0.00092 | 0.00038
3.5 | 0.292 | 413.51 | 0.00094 | 0.00039
3.6 | 0.3 | 423.66 | 0.00095 | 0.00039
3.7 | 0.309 | 428.58 | 0.00096 | 0.0004
3.8 | 0.317 | 438.9 | 0.00098 | 0.00041
3.9 | 0.325 | 445.67 | 0.001 | 0.00041
4 | 0.334 | 448.9 | 0.00102 | 0.00042
4.1 | 0.342 | 453.65 | 0.00103 | 0.00043
4.2 | 0.35 | 458.68 | 0.00105 | 0.00044
4.3 | 0.359 | 461.83 | 0.00107 | 0.00044
4.4 | 0.367 | 466.17 | 0.00108 | 0.00045
4.5 | 0.375 | 469.25 | 0.0011 | 0.00046
4.6 | 0.384 | 470.47 | 0.00112 | 0.00047
4.7 | 0.392 | 474.74 | 0.00114 | 0.00047
4.8 | 0.4 | 478.77 | 0.00115 | 0.00049
4.9 | 0.409 | 483.31 | 0.00117 | 0.00049
5 | 0.417 | 486.76 | 0.00119 | 0.0005
5.1 | 0.425 | 492.92 | 0.0012 | 0.00051
5.2 | 0.433 | 495.22 | 0.00122 | 0.00051
5.3 | 0.442 | 501.24 | 0.00124 | 0.00052
5.4 | 0.45 | 508.89 | 0.00126 | 0.00053
5.5 | 0.459 | 513.1 | 0.00128 | 0.00054
5.6 | 0.467 | 519.4 | 0.00129 | 0.00055
5.7 | 0.475 | 524.21 | 0.00131 | 0.00055
5.8 | 0.483 | 530.73 | 0.00133 | 0.00056
5.9 | 0.492 | 537.16 | 0.00135 | 0.00057
6 | 0.5 | 542.32 | 0.00137 | 0.00058
6.1 | 0.509 | 551.08 | 0.00139 | 0.00059
6.2 | 0.517 | 556.16 | 0.00141 | 0.00059
6.3 | 0.525 | 567.92 | 0.00143 | 0.0006
6.4 | 0.534 | 579.96 | 0.00145 | 0.00061
6.5 | 0.542 | 587.73 | 0.00147 | 0.00062
6.6 | 0.55 | 598.58 | 0.00148 | 0.00063
6.7 | 0.559 | 608.82 | 0.00151 | 0.00064
6.8 | 0.567 | 622.75 | 0.00153 | 0.00065
6.9 | 0.575 | 630.24 | 0.00155 | 0.00065
7 | 0.584 | 639.95 | 0.00156 | 0.00066
7.1 | 0.592 | 657.35 | 0.00159 | 0.00067
7.2 | 0.6 | 670.21 | 0.00161 | 0.00068
7.3 | 0.609 | 683.3 | 0.00163 | 0.00069
7.4 | 0.617 | 695.85 | 0.00165 | 0.0007
7.5 | 0.625 | 713.96 | 0.00167 | 0.0007
7.6 | 0.634 | 734.57 | 0.00169 | 0.00071
7.7 | 0.642 | 747.41 | 0.00171 | 0.00072
7.8 | 0.65 | 761.16 | 0.00173 | 0.00073
7.9 | 0.659 | 779.81 | 0.00175 | 0.00074
8 | 0.667 | 794.5 | 0.00178 | 0.00075
8.1 | 0.675 | 809.93 | 0.0018 | 0.00076
8.2 | 0.684 | 823.55 | 0.00182 | 0.00076
8.3 | 0.692 | 834.21 | 0.00184 | 0.00077
8.4 | 0.7 | 847.6 | 0.00186 | 0.00078
8.5 | 0.709 | 861.28 | 0.00188 | 0.00079
8.6 | 0.717 | 869.2 | 0.00191 | 0.0008
8.7 | 0.725 | 881.19 | 0.00193 | 0.00081
8.8 | 0.733 | 896.91 | 0.00195 | 0.00082
8.9 | 0.742 | 908.86 | 0.00197 | 0.00083
9 | 0.75 | 918.06 | 0.00199 | 0.00084
9.1 | 0.759 | 931.76 | 0.00201 | 0.00085
9.2 | 0.767 | 944.31 | 0.00204 | 0.00085
9.3 | 0.775 | 954.29 | 0.00206 | 0.00086
9.4 | 0.784 | 963.04 | 0.00208 | 0.00087
9.5 | 0.792 | 969.58 | 0.00211 | 0.00088
9.6 | 0.8 | 974.53 | 0.00212 | 0.00089
9.7 | 0.809 | 986.68 | 0.00215 | 0.0009
9.8 | 0.817 | 991.28 | 0.00217 | 0.00091
9.9 | 0.825 | 997.68 | 0.00219 | 0.00092
10 | 0.834 | 1003.82 | 0.00222 | 0.00093
10.1 | 0.842 | 1012.08 | 0.00224 | 0.00094
10.2 | 0.85 | 1018.75 | 0.00227 | 0.00095
10.3 | 0.859 | 1024.03 | 0.00229 | 0.00096
10.4 | 0.867 | 1027.54 | 0.00231 | 0.00097
10.5 | 0.875 | 1031.4 | 0.00233 | 0.00098
10.6 | 0.884 | 1036.7 | 0.00236 | 0.00099
10.7 | 0.892 | 1040.38 | 0.00238 | 0.001
10.8 | 0.9 | 1043.95 | 0.0024 | 0.00101
10.9 | 0.909 | 1050.2 | 0.00243 | 0.00102
11 | 0.917 | 1056.15 | 0.00245 | 0.00103
11.1 | 0.925 | 1063.27 | 0.00248 | 0.00104
11.2 | 0.933 | 1076.16 | 0.0025 | 0.00105
11.3 | 0.942 | 1084.55 | 0.00253 | 0.00106
11.4 | 0.95 | 1097.48 | 0.00256 | 0.00107
11.5 | 0.959 | 1113.65 | 0.00258 | 0.00109
11.6 | 0.967 | 1120.5 | 0.00261 | 0.0011
11.7 | 0.975 | 1133.2 | 0.00263 | 0.00111
11.8 | 0.984 | 1142.93 | 0.00266 | 0.00112
11.9 | 0.992 | 1151.28 | 0.00268 | 0.00113
12 | 1 | 1156.92 | 0.00271 | 0.00114
12.1 | 1.009 | 1167.47 | 0.00273 | 0.00115
12.2 | 1.017 | 1173.18 | 0.00276 | 0.00116
12.3 | 1.025 | 1177.66 | 0.00278 | 0.00117
12.4 | 1.034 | 1184.02 | 0.00281 | 0.00118
12.5 | 1.042 | 1191.29 | 0.00284 | 0.00119
12.6 | 1.05 | 1198.53 | 0.00286 | 0.0012
12.7 | 1.059 | 1208.61 | 0.00289 | 0.00121
12.8 | 1.067 | 1218.75 | 0.00291 | 0.00123
12.9 | 1.075 | 1226.99 | 0.00294 | 0.00124
13 | 1.084 | 1241.4 | 0.00297 | 0.00125
13.1 | 1.092 | 1252.89 | 0.00299 | 0.00126
13.2 | 1.1 | 1263.41 | 0.00302 | 0.00127
13.3 | 1.108 | 1273.53 | 0.00304 | 0.00128
13.4 | 1.117 | 1290.53 | 0.00307 | 0.00129
13.5 | 1.125 | 1307.47 | 0.0031 | 0.0013
13.6 | 1.134 | 1324.86 | 0.00312 | 0.00131
13.7 | 1.142 | 1339.14 | 0.00315 | 0.00132
13.8 | 1.15 | 1355.2 | 0.00318 | 0.00134
13.9 | 1.159 | 1366.12 | 0.0032 | 0.00135
14 | 1.167 | 1374.87 | 0.00323 | 0.00136
14.1 | 1.175 | 1380.58 | 0.00326 | 0.00137
14.2 | 1.184 | 1390.53 | 0.00329 | 0.00138
14.3 | 1.192 | 1397.63 | 0.00331 | 0.00139
14.4 | 1.2 | 1401.96 | 0.00334 | 0.0014
14.5 | 1.209 | 1411.67 | 0.00337 | 0.00142
14.6 | 1.217 | 1424.86 | 0.0034 | 0.00143
14.7 | 1.225 | 1435.59 | 0.00342 | 0.00144
14.8 | 1.234 | 1453.27 | 0.00345 | 0.00145
14.9 | 1.242 | 1469.22 | 0.00348 | 0.00146
15 | 1.25 | 1484.2 | 0.00351 | 0.00148
15.1 | 1.259 | 1497.97 | 0.00354 | 0.00149
15.2 | 1.267 | 1507.58 | 0.00357 | 0.0015
15.3 | 1.275 | 1517.55 | 0.00359 | 0.00151
15.4 | 1.284 | 1522.55 | 0.00362 | 0.00152
15.5 | 1.292 | 1531.5 | 0.00365 | 0.00154
15.6 | 1.3 | 1536.45 | 0.00368 | 0.00155
15.7 | 1.308 | 1544.13 | 0.00371 | 0.00156
15.8 | 1.317 | 1550.39 | 0.00374 | 0.00157
15.9 | 1.325 | 1559.73 | 0.00377 | 0.00158
16 | 1.333 | 1567.65 | 0.0038 | 0.0016
16.1 | 1.342 | 1581.98 | 0.00383 | 0.00161
16.2 | 1.35 | 1591.76 | 0.00385 | 0.00162
16.3 | 1.359 | 1608.49 | 0.00388 | 0.00163
16.4 | 1.367 | 1621.95 | 0.00391 | 0.00164
16.5 | 1.375 | 1629.54 | 0.00394 | 0.00166
16.6 | 1.384 | 1643.55 | 0.00397 | 0.00167
16.7 | 1.392 | 1658.92 | 0.00401 | 0.00168
16.8 | 1.4 | 1673.61 | 0.00403 | 0.00169
16.9 | 1.409 | 1682.94 | 0.00406 | 0.00171
17 | 1.417 | 1696 | 0.00409 | 0.00172
17.1 | 1.425 | 1702.93 | 0.00412 | 0.00173
17.2 | 1.434 | 1711.95 | 0.00415 | 0.00174
17.3 | 1.442 | 1722.11 | 0.00419 | 0.00176
17.4 | 1.45 | 1742.63 | 0.00422 | 0.00177
17.5 | 1.459 | 1753.36 | 0.00425 | 0.00178
17.6 | 1.467 | 1771.55 | 0.00428 | 0.0018
17.7 | 1.475 | 1785.28 | 0.00431 | 0.00181
17.8 | 1.484 | 1801.83 | 0.00434 | 0.00182
17.9 | 1.492 | 1824.95 | 0.00437 | 0.00184
18 | 1.5 | 1836.03 | 0.00441 | 0.00185
18.1 | 1.508 | 1851.47 | 0.00443 | 0.00186
18.2 | 1.517 | 1866.41 | 0.00446 | 0.00188
18.3 | 1.525 | 1875.84 | 0.0045 | 0.00189
18.4 | 1.534 | 1889.49 | 0.00453 | 0.0019
18.5 | 1.542 | 1903.61 | 0.00456 | 0.00192
18.6 | 1.55 | 1916.63 | 0.0046 | 0.00193
18.7 | 1.558 | 1927.74 | 0.00463 | 0.00194
18.8 | 1.567 | 1935.32 | 0.00466 | 0.00196
18.9 | 1.575 | 1945.86 | 0.00469 | 0.00197
19 | 1.584 | 1957.09 | 0.00472 | 0.00198
19.1 | 1.592 | 1964.22 | 0.00475 | 0.002
19.2 | 1.6 | 1972.13 | 0.00479 | 0.00201
19.3 | 1.609 | 1982.98 | 0.00482 | 0.00202
19.4 | 1.617 | 1991.27 | 0.00486 | 0.00204
19.5 | 1.625 | 1996.94 | 0.00488 | 0.00205
19.6 | 1.634 | 2006.4 | 0.00492 | 0.00206
19.7 | 1.642 | 2016.17 | 0.00496 | 0.00208
19.8 | 1.65 | 2028.85 | 0.00499 | 0.00209
19.9 | 1.659 | 2041.44 | 0.00502 | 0.00211
20 | 1.667 | 2052.05 | 0.00506 | 0.00212
20.1 | 1.675 | 2071.36 | 0.00508 | 0.00213
20.2 | 1.684 | 2083.53 | 0.00512 | 0.00215
20.3 | 1.692 | 2111.77 | 0.00515 | 0.00216
20.4 | 1.7 | 2121.62 | 0.00518 | 0.00217
20.5 | 1.709 | 2143.03 | 0.00522 | 0.00219
20.6 | 1.717 | 2161.54 | 0.00525 | 0.0022
20.7 | 1.725 | 2170.25 | 0.00528 | 0.00222
20.8 | 1.733 | 2179.87 | 0.00531 | 0.00223
20.9 | 1.742 | 2188.13 | 0.00535 | 0.00225
21 | 1.75 | 2199.32 | 0.00538 | 0.00226
21.1 | 1.759 | 2206.84 | 0.00542 | 0.00227
21.2 | 1.767 | 2222.41 | 0.00545 | 0.00229
21.3 | 1.775 | 2235.46 | 0.00548 | 0.0023
21.4 | 1.783 | 2251.36 | 0.00551 | 0.00232
21.5 | 1.792 | 2269.69 | 0.00555 | 0.00233
21.6 | 1.8 | 2288.69 | 0.00558 | 0.00235
21.7 | 1.809 | 2307.1 | 0.00562 | 0.00236
21.8 | 1.817 | 2324.89 | 0.00565 | 0.00237
21.9 | 1.825 | 2340.85 | 0.00569 | 0.00239
22 | 1.834 | 2358.63 | 0.00572 | 0.0024
22.1 | 1.842 | 2378.23 | 0.00576 | 0.00242
22.2 | 1.85 | 2399.5 | 0.00579 | 0.00243
22.3 | 1.859 | 2413.79 | 0.00583 | 0.00245
22.4 | 1.867 | 2428.66 | 0.00587 | 0.00246
22.5 | 1.875 | 2436.01 | 0.0059 | 0.00248
22.6 | 1.884 | 2443.99 | 0.00593 | 0.00249
22.7 | 1.892 | 2445.28 | 0.00597 | 0.00251
22.8 | 1.9 | 2456.07 | 0.00601 | 0.00252
22.9 | 1.909 | 2468.3 | 0.00604 | 0.00254
23 | 1.917 | 2484.96 | 0.00607 | 0.00256
23.1 | 1.925 | 2496.78 | 0.00611 | 0.00257
23.2 | 1.934 | 2512.29 | 0.00615 | 0.00259
23.3 | 1.942 | 2529.74 | 0.00618 | 0.0026
23.4 | 1.95 | 2545.76 | 0.00622 | 0.00262
23.5 | 1.958 | 2553 | 0.00626 | 0.00263
23.6 | 1.967 | 2567.12 | 0.00629 | 0.00265
23.7 | 1.975 | 2577.38 | 0.00632 | 0.00266
23.8 | 1.984 | 2587.29 | 0.00636 | 0.00268
23.9 | 1.992 | 2597.8 | 0.0064 | 0.00269
24 | 2 | 2605.57 | 0.00643 | 0.00271
24.1 | 2.009 | 2612.82 | 0.00646 | 0.00272
24.2 | 2.017 | 2620.85 | 0.0065 | 0.00274
24.3 | 2.025 | 2628.61 | 0.00654 | 0.00275
24.4 | 2.034 | 2635.9 | 0.00657 | 0.00277
24.5 | 2.042 | 2644.86 | 0.00661 | 0.00278
24.6 | 2.05 | 2653.67 | 0.00665 | 0.0028
24.7 | 2.059 | 2664.6 | 0.00668 | 0.00281
24.8 | 2.067 | 2676.81 | 0.00672 | 0.00283
24.9 | 2.075 | 2688.55 | 0.00676 | 0.00284
25 | 2.084 | 2704.14 | 0.0068 | 0.00286
25.1 | 2.092 | 2723.62 | 0.00683 | 0.00287
25.2 | 2.1 | 2739.56 | 0.00687 | 0.00289
25.3 | 2.109 | 2765.45 | 0.00691 | 0.00291
25.4 | 2.117 | 2783.38 | 0.00694 | 0.00292
25.5 | 2.125 | 2808.28 | 0.00698 | 0.00294
25.6 | 2.134 | 2839.63 | 0.00702 | 0.00295
25.7 | 2.142 | 2868.51 | 0.00705 | 0.00297
25.8 | 2.15 | 2887.61 | 0.00709 | 0.00299
25.9 | 2.159 | 2904.29 | 0.00713 | 0.003
26 | 2.167 | 2925.29 | 0.00717 | 0.00302
26.1 | 2.175 | 2935.93 | 0.00721 | 0.00303
26.2 | 2.184 | 2950.85 | 0.00725 | 0.00305
26.3 | 2.192 | 2960.59 | 0.00728 | 0.00307
26.4 | 2.2 | 2968.61 | 0.00733 | 0.00308
26.5 | 2.209 | 2978.19 | 0.00736 | 0.0031
26.6 | 2.217 | 2986.01 | 0.0074 | 0.00312
26.7 | 2.225 | 2995.38 | 0.00744 | 0.00313
26.8 | 2.233 | 3003.24 | 0.00748 | 0.00315
26.9 | 2.242 | 3018.02 | 0.00751 | 0.00317
27 | 2.25 | 3033.48 | 0.00756 | 0.00318
27.1 | 2.259 | 3046.84 | 0.00759 | 0.0032
27.2 | 2.267 | 3057.8 | 0.00763 | 0.00322
27.3 | 2.275 | 3073.52 | 0.00767 | 0.00323
27.4 | 2.284 | 3086.62 | 0.00771 | 0.00325
27.5 | 2.292 | 3098.11 | 0.00775 | 0.00327
27.6 | 2.3 | 3109.56 | 0.00778 | 0.00328
27.7 | 2.309 | 3121.37 | 0.00782 | 0.0033
27.8 | 2.317 | 3141.72 | 0.00786 | 0.00332
27.9 | 2.325 | 3153.12 | 0.0079 | 0.00333
28 | 2.334 | 3173.25 | 0.00794 | 0.00335
28.1 | 2.342 | 3189.13 | 0.00798 | 0.00336
28.2 | 2.35 | 3200.15 | 0.00802 | 0.00338
28.3 | 2.359 | 3209.5 | 0.00806 | 0.0034
28.4 | 2.367 | 3213.47 | 0.0081 | 0.00341
28.5 | 2.375 | 3221.54 | 0.00814 | 0.00343
28.6 | 2.384 | 3228.12 | 0.00817 | 0.00345
28.7 | 2.392 | 3239.4 | 0.00822 | 0.00346
28.8 | 2.4 | 3248.98 | 0.00825 | 0.00348
28.9 | 2.409 | 3266.66 | 0.00829 | 0.0035
29 | 2.417 | 3279.23 | 0.00833 | 0.00351
29.1 | 2.425 | 3295.19 | 0.00837 | 0.00353
29.2 | 2.434 | 3313.31 | 0.00841 | 0.00355
29.3 | 2.442 | 3331.54 | 0.00845 | 0.00357
29.4 | 2.45 | 3347.01 | 0.00849 | 0.00358
29.5 | 2.459 | 3371.01 | 0.00853 | 0.0036
29.6 | 2.467 | 3392 | 0.00857 | 0.00362
29.7 | 2.475 | 3407.58 | 0.00861 | 0.00363
29.8 | 2.484 | 3420.9 | 0.00865 | 0.00365
29.9 | 2.492 | 3427.3 | 0.00869 | 0.00367
30 | 2.5 | 3437.02 | 0.00873 | 0.00369
30.1 | 2.509 | 3449.25 | 0.00877 | 0.0037
30.2 | 2.517 | 3462.16 | 0.00881 | 0.00372
30.3 | 2.525 | 3476.36 | 0.00885 | 0.00374
30.4 | 2.534 | 3503.57 | 0.0089 | 0.00375
30.5 | 2.542 | 3520.82 | 0.00894 | 0.00377
30.6 | 2.55 | 3542.43 | 0.00898 | 0.00379
30.7 | 2.559 | 3565.67 | 0.00902 | 0.00381
30.8 | 2.567 | 3579.99 | 0.00906 | 0.00382
30.9 | 2.575 | 3591.2 | 0.0091 | 0.00384
31 | 2.584 | 3602.14 | 0.00914 | 0.00386
31.1 | 2.592 | 3611.05 | 0.00918 | 0.00388
31.2 | 2.6 | 3617.12 | 0.00922 | 0.00389
31.3 | 2.609 | 3629.53 | 0.00927 | 0.00391
31.4 | 2.617 | 3642.36 | 0.00931 | 0.00393
31.5 | 2.625 | 3655.22 | 0.00935 | 0.00395
31.6 | 2.633 | 3663.61 | 0.00939 | 0.00396
31.7 | 2.642 | 3675.98 | 0.00943 | 0.00398
31.8 | 2.65 | 3687.38 | 0.00947 | 0.004
31.9 | 2.659 | 3698.01 | 0.00951 | 0.00401
32 | 2.667 | 3713.14 | 0.00955 | 0.00403
32.1 | 2.675 | 3726.63 | 0.00959 | 0.00405
32.2 | 2.683 | 3737.55 | 0.00963 | 0.00407
32.3 | 2.692 | 3750.55 | 0.00968 | 0.00409
32.4 | 2.7 | 3767.57 | 0.00972 | 0.00411
32.5 | 2.709 | 3791.7 | 0.00976 | 0.00412
32.6 | 2.717 | 3809.08 | 0.0098 | 0.00414
32.7 | 2.725 | 3840.85 | 0.00985 | 0.00416
32.8 | 2.734 | 3868.69 | 0.00989 | 0.00417
32.9 | 2.742 | 3892.04 | 0.00993 | 0.0042
33 | 2.75 | 3912.67 | 0.00997 | 0.00421
33.1 | 2.759 | 3929.86 | 0.01001 | 0.00423
33.2 | 2.767 | 3949.37 | 0.01006 | 0.00425
33.3 | 2.775 | 3966.32 | 0.0101 | 0.00427
33.4 | 2.784 | 3985.33 | 0.01014 | 0.00429
33.5 | 2.792 | 4003.23 | 0.01019 | 0.0043
33.6 | 2.8 | 4018.84 | 0.01023 | 0.00432
33.7 | 2.809 | 4035.52 | 0.01027 | 0.00434
33.8 | 2.817 | 4053.12 | 0.01032 | 0.00436
33.9 | 2.825 | 4061.11 | 0.01036 | 0.00438
34 | 2.834 | 4070.04 | 0.0104 | 0.0044
34.1 | 2.842 | 4082.07 | 0.01045 | 0.00442
34.2 | 2.85 | 4087.65 | 0.01049 | 0.00443
34.3 | 2.858 | 4094.73 | 0.01053 | 0.00445
34.4 | 2.867 | 4102.83 | 0.01057 | 0.00447
34.5 | 2.875 | 4108.09 | 0.01062 | 0.00449
34.6 | 2.884 | 4115.54 | 0.01066 | 0.00451
34.7 | 2.892 | 4125.29 | 0.01071 | 0.00453
34.8 | 2.9 | 4139.43 | 0.01075 | 0.00454
34.9 | 2.909 | 4153.68 | 0.01079 | 0.00456
35 | 2.917 | 4176.02 | 0.01083 | 0.00458
35.1 | 2.925 | 4194.38 | 0.01088 | 0.0046
35.2 | 2.934 | 4212.42 | 0.01092 | 0.00462
35.3 | 2.942 | 4225.75 | 0.01097 | 0.00464
35.4 | 2.95 | 4239.9 | 0.01101 | 0.00466
35.5 | 2.959 | 4246.16 | 0.01106 | 0.00468
35.6 | 2.967 | 4256.21 | 0.0111 | 0.0047
35.7 | 2.975 | 4267.61 | 0.01114 | 0.00472
35.8 | 2.984 | 4285 | 0.01119 | 0.00474
35.9 | 2.992 | 4299.73 | 0.01123 | 0.00475
36 | 3 | 4320.05 | 0.01128 | 0.00477
36.1 | 3.009 | 4339.02 | 0.01132 | 0.00479
36.2 | 3.017 | 4357.77 | 0.01137 | 0.00481
36.3 | 3.025 | 4373.54 | 0.01141 | 0.00483
36.4 | 3.033 | 4388.64 | 0.01146 | 0.00485
36.5 | 3.042 | 4400.86 | 0.0115 | 0.00487
36.6 | 3.05 | 4418.3 | 0.01154 | 0.00489
36.7 | 3.059 | 4433.14 | 0.01159 | 0.00491
36.8 | 3.067 | 4448.02 | 0.01163 | 0.00493
36.9 | 3.075 | 4462.43 | 0.01168 | 0.00495
37 | 3.084 | 4475.61 | 0.01172 | 0.00496
37.1 | 3.092 | 4485.24 | 0.01177 | 0.00498
37.2 | 3.1 | 4496.07 | 0.01181 | 0.005
37.3 | 3.109 | 4509.22 | 0.01186 | 0.00502
37.4 | 3.117 | 4522.7 | 0.0119 | 0.00504
37.5 | 3.125 | 4544.71 | 0.01195 | 0.00506
37.6 | 3.134 | 4561.09 | 0.01199 | 0.00508
37.7 | 3.142 | 4583.39 | 0.01204 | 0.0051
37.8 | 3.15 | 4594.16 | 0.01208 | 0.00512
37.9 | 3.159 | 4602.73 | 0.01213 | 0.00514
38 | 3.167 | 4612.35 | 0.01218 | 0.00516
38.1 | 3.175 | 4620.54 | 0.01222 | 0.00518
38.2 | 3.184 | 4628.99 | 0.01227 | 0.0052
38.3 | 3.192 | 4637.09 | 0.01231 | 0.00522
38.4 | 3.2 | 4648.93 | 0.01236 | 0.00524
38.5 | 3.208 | 4658.67 | 0.0124 | 0.00526
38.6 | 3.217 | 4670.53 | 0.01245 | 0.00528
38.7 | 3.225 | 4684.99 | 0.01249 | 0.0053
38.8 | 3.234 | 4692.52 | 0.01254 | 0.00532
38.9 | 3.242 | 4704.41 | 0.01259 | 0.00534
39 | 3.25 | 4714.95 | 0.01263 | 0.00536
39.1 | 3.259 | 4726.15 | 0.01268 | 0.00538
39.2 | 3.267 | 4739.47 | 0.01272 | 0.0054
39.3 | 3.275 | 4750.84 | 0.01277 | 0.00542
39.4 | 3.284 | 4765.84 | 0.01282 | 0.00544
39.5 | 3.292 | 4781.87 | 0.01286 | 0.00546
39.6 | 3.3 | 4800.5 | 0.01292 | 0.00548
39.7 | 3.309 | 4827.7 | 0.01296 | 0.0055
39.8 | 3.317 | 4859.38 | 0.01301 | 0.00553
39.9 | 3.325 | 4887.4 | 0.01306 | 0.00555
40 | 3.334 | 4914.57 | 0.0131 | 0.00557
40.1 | 3.342 | 4942.49 | 0.01316 | 0.00559
40.2 | 3.35 | 4968.66 | 0.0132 | 0.00561
40.3 | 3.359 | 4987.59 | 0.01325 | 0.00563
40.4 | 3.367 | 5003 | 0.01329 | 0.00565
40.5 | 3.375 | 5023.1 | 0.01334 | 0.00567
40.6 | 3.384 | 5041.8 | 0.01339 | 0.00569
40.7 | 3.392 | 5054.35 | 0.01344 | 0.00571
40.8 | 3.4 | 5064.29 | 0.01349 | 0.00573
40.9 | 3.409 | 5075.52 | 0.01353 | 0.00575
41 | 3.417 | 5084.21 | 0.01358 | 0.00577
41.1 | 3.425 | 5095.13 | 0.01362 | 0.0058
41.2 | 3.434 | 5106.42 | 0.01368 | 0.00582
41.3 | 3.442 | 5117 | 0.01372 | 0.00584
41.4 | 3.45 | 5125.26 | 0.01377 | 0.00586
41.5 | 3.459 | 5132.89 | 0.01382 | 0.00588
41.6 | 3.467 | 5139.15 | 0.01386 | 0.0059
41.7 | 3.475 | 5145.7 | 0.01391 | 0.00592
41.8 | 3.484 | 5153.17 | 0.01396 | 0.00594
41.9 | 3.492 | 5160.61 | 0.01401 | 0.00596
42 | 3.5 | 5171.84 | 0.01406 | 0.00598
42.1 | 3.509 | 5190.43 | 0.01411 | 0.00601
42.2 | 3.517 | 5205.53 | 0.01416 | 0.00603
42.3 | 3.525 | 5219.81 | 0.0142 | 0.00605
42.4 | 3.534 | 5234.96 | 0.01426 | 0.00607
42.5 | 3.542 | 5244.85 | 0.0143 | 0.00609
42.6 | 3.55 | 5254.91 | 0.01435 | 0.00611
42.7 | 3.559 | 5261.87 | 0.0144 | 0.00613
42.8 | 3.567 | 5270.91 | 0.01445 | 0.00616
42.9 | 3.575 | 5286.04 | 0.0145 | 0.00618
43 | 3.584 | 5306.7 | 0.01455 | 0.0062
43.1 | 3.592 | 5329.75 | 0.0146 | 0.00622
43.2 | 3.6 | 5357.69 | 0.01465 | 0.00624
43.3 | 3.609 | 5377.1 | 0.0147 | 0.00627
43.4 | 3.617 | 5399.83 | 0.01475 | 0.00629
43.5 | 3.625 | 5424.22 | 0.0148 | 0.00631
43.6 | 3.634 | 5440.76 | 0.01485 | 0.00633
43.7 | 3.642 | 5462.17 | 0.0149 | 0.00635
43.8 | 3.65 | 5478.98 | 0.01494 | 0.00638
43.9 | 3.659 | 5494.08 | 0.01499 | 0.0064
44 | 3.667 | 5503.81 | 0.01504 | 0.00642
44.1 | 3.675 | 5513.94 | 0.0151 | 0.00644
44.2 | 3.684 | 5520.3 | 0.01515 | 0.00646
44.3 | 3.692 | 5528.3 | 0.01519 | 0.00648
44.4 | 3.7 | 5538.2 | 0.01525 | 0.0065
44.5 | 3.709 | 5551.94 | 0.0153 | 0.00653
44.6 | 3.717 | 5569.72 | 0.01535 | 0.00655
44.7 | 3.725 | 5591.59 | 0.0154 | 0.00657
44.8 | 3.733 | 5609.51 | 0.01545 | 0.00659
44.9 | 3.742 | 5631.73 | 0.0155 | 0.00662
45 | 3.75 | 5644.19 | 0.01555 | 0.00664
45.1 | 3.758 | 5653.29 | 0.0156 | 0.00666
45.2 | 3.767 | 5663.43 | 0.01565 | 0.00668
45.3 | 3.775 | 5673.3 | 0.0157 | 0.00671
45.4 | 3.784 | 5685.07 | 0.01575 | 0.00673
45.5 | 3.792 | 5696.47 | 0.0158 | 0.00675
45.6 | 3.8 | 5706.78 | 0.01585 | 0.00677
45.7 | 3.809 | 5714.26 | 0.0159 | 0.0068
45.8 | 3.817 | 5725.2 | 0.01596 | 0.00682
45.9 | 3.825 | 5734.8 | 0.01601 | 0.00684
46 | 3.834 | 5744.03 | 0.01606 | 0.00687
46.1 | 3.842 | 5748.21 | 0.01611 | 0.00689
46.2 | 3.85 | 5757.77 | 0.01616 | 0.00691
46.3 | 3.859 | 5767.54 | 0.01622 | 0.00693
46.4 | 3.867 | 5782.54 | 0.01627 | 0.00696
46.5 | 3.875 | 5796.84 | 0.01632 | 0.00698
46.6 | 3.884 | 5811.57 | 0.01637 | 0.007
46.7 | 3.892 | 5831.49 | 0.01642 | 0.00703
46.8 | 3.9 | 5851.66 | 0.01647 | 0.00705
46.9 | 3.909 | 5876.25 | 0.01653 | 0.00707
47 | 3.917 | 5906.46 | 0.01658 | 0.0071
47.1 | 3.925 | 5920.31 | 0.01663 | 0.00712
47.2 | 3.933 | 5943.27 | 0.01668 | 0.00714
47.3 | 3.942 | 5960.64 | 0.01674 | 0.00717
47.4 | 3.95 | 5976.8 | 0.01679 | 0.00719
47.5 | 3.959 | 5989.08 | 0.01684 | 0.00721
47.6 | 3.967 | 5999.02 | 0.01689 | 0.00724
47.7 | 3.975 | 6010.97 | 0.01695 | 0.00726
47.8 | 3.984 | 6025.33 | 0.017 | 0.00728
47.9 | 3.992 | 6034.04 | 0.01705 | 0.00731
48 | 4 | 6050.04 | 0.01711 | 0.00733
48.1 | 4.009 | 6060.32 | 0.01716 | 0.00736
48.2 | 4.017 | 6073.56 | 0.01722 | 0.00738
48.3 | 4.025 | 6084.84 | 0.01727 | 0.0074
48.4 | 4.034 | 6096.33 | 0.01732 | 0.00743
48.5 | 4.042 | 6108.5 | 0.01738 | 0.00745
48.6 | 4.05 | 6119.61 | 0.01743 | 0.00748
48.7 | 4.059 | 6130.29 | 0.01749 | 0.0075
48.8 | 4.067 | 6141.05 | 0.01754 | 0.00752
48.9 | 4.075 | 6149.76 | 0.01759 | 0.00755
49 | 4.084 | 6159.57 | 0.01764 | 0.00757
49.1 | 4.092 | 6170.72 | 0.0177 | 0.0076
49.2 | 4.1 | 6182.49 | 0.01776 | 0.00762
49.3 | 4.109 | 6199 | 0.01781 | 0.00764
49.4 | 4.117 | 6213.7 | 0.01786 | 0.00767
49.5 | 4.125 | 6233 | 0.01791 | 0.00769
49.6 | 4.134 | 6252.49 | 0.01797 | 0.00772
49.7 | 4.142 | 6262.39 | 0.01803 | 0.00774
49.8 | 4.15 | 6278.61 | 0.01808 | 0.00776
49.9 | 4.159 | 6293.28 | 0.01814 | 0.00779
50 | 4.167 | 6305.42 | 0.01819 | 0.00781
50.1 | 4.175 | 6316.8 | 0.01825 | 0.00784
50.2 | 4.184 | 6329.23 | 0.0183 | 0.00786
50.3 | 4.192 | 6343.42 | 0.01836 | 0.00789
50.4 | 4.2 | 6364.3 | 0.01842 | 0.00791
50.5 | 4.209 | 6388.88 | 0.01847 | 0.00794
50.6 | 4.217 | 6411.16 | 0.01853 | 0.00796
50.7 | 4.225 | 6427.61 | 0.01858 | 0.00799
50.8 | 4.234 | 6449.43 | 0.01864 | 0.00801
50.9 | 4.242 | 6463.95 | 0.01869 | 0.00804
51 | 4.25 | 6478.24 | 0.01875 | 0.00806
51.1 | 4.259 | 6495.08 | 0.0188 | 0.00809
51.2 | 4.267 | 6511.69 | 0.01886 | 0.00811
51.3 | 4.275 | 6525.09 | 0.01891 | 0.00814
51.4 | 4.284 | 6537.29 | 0.01897 | 0.00816
51.5 | 4.292 | 6546.48 | 0.01903 | 0.00819
51.6 | 4.3 | 6553.09 | 0.01908 | 0.00821
51.7 | 4.309 | 6558.34 | 0.01914 | 0.00824
51.8 | 4.317 | 6562.13 | 0.0192 | 0.00826
51.9 | 4.325 | 6570.91 | 0.01925 | 0.00829
52 | 4.334 | 6578.82 | 0.01931 | 0.00832
52.1 | 4.342 | 6589.92 | 0.01937 | 0.00834
52.2 | 4.35 | 6606.45 | 0.01942 | 0.00837
52.3 | 4.359 | 6623.61 | 0.01948 | 0.00839
52.4 | 4.367 | 6636.98 | 0.01954 | 0.00842
52.5 | 4.375 | 6647.79 | 0.0196 | 0.00844
52.6 | 4.384 | 6654.91 | 0.01965 | 0.00847
52.7 | 4.392 | 6659.51 | 0.01971 | 0.0085
52.8 | 4.4 | 6664.92 | 0.01977 | 0.00852
52.9 | 4.409 | 6670.98 | 0.01983 | 0.00855
53 | 4.417 | 6677.29 | 0.01989 | 0.00857
53.1 | 4.425 | 6684.34 | 0.01994 | 0.0086
53.2 | 4.434 | 6694.08 | 0.02 | 0.00863
53.3 | 4.442 | 6704.85 | 0.02006 | 0.00865
53.4 | 4.45 | 6715.18 | 0.02012 | 0.00868
53.5 | 4.459 | 6727.6 | 0.02018 | 0.00871
53.6 | 4.467 | 6743.42 | 0.02024 | 0.00873
53.7 | 4.475 | 6759.23 | 0.02029 | 0.00876
53.8 | 4.484 | 6776.63 | 0.02035 | 0.00879
53.9 | 4.492 | 6793.36 | 0.02042 | 0.00881
54 | 4.5 | 6804.39 | 0.02047 | 0.00884
54.1 | 4.509 | 6823.24 | 0.02053 | 0.00887
54.2 | 4.517 | 6837.68 | 0.02059 | 0.00889
54.3 | 4.525 | 6852.86 | 0.02065 | 0.00892
54.4 | 4.534 | 6869.74 | 0.0207 | 0.00895
54.5 | 4.542 | 6891.19 | 0.02076 | 0.00897
54.6 | 4.55 | 6909.43 | 0.02082 | 0.009
54.7 | 4.558 | 6932.22 | 0.02088 | 0.00903
54.8 | 4.567 | 6948.9 | 0.02094 | 0.00905
54.9 | 4.575 | 6971.67 | 0.021 | 0.00908
55 | 4.584 | 6995.86 | 0.02106 | 0.00911
55.1 | 4.592 | 7016.33 | 0.02113 | 0.00914
55.2 | 4.6 | 7038.33 | 0.02118 | 0.00916
55.3 | 4.609 | 7053.04 | 0.02124 | 0.00919
55.4 | 4.617 | 7066.19 | 0.02131 | 0.00922
55.5 | 4.625 | 7083.25 | 0.02137 | 0.00925
55.6 | 4.634 | 7100.48 | 0.02143 | 0.00927
55.7 | 4.642 | 7113.34 | 0.02149 | 0.0093
55.8 | 4.65 | 7126.99 | 0.02155 | 0.00933
55.9 | 4.659 | 7140.13 | 0.02161 | 0.00936
56 | 4.667 | 7148.88 | 0.02167 | 0.00938
56.1 | 4.675 | 7161.81 | 0.02173 | 0.00941
56.2 | 4.684 | 7172.71 | 0.02179 | 0.00944
56.3 | 4.692 | 7182.57 | 0.02185 | 0.00947
56.4 | 4.7 | 7192.8 | 0.02191 | 0.0095
56.5 | 4.709 | 7201.47 | 0.02198 | 0.00953
56.6 | 4.717 | 7206.52 | 0.02203 | 0.00955
56.7 | 4.725 | 7212.46 | 0.02209 | 0.00958
56.8 | 4.734 | 7216.17 | 0.02216 | 0.00961
56.9 | 4.742 | 7219.75 | 0.02222 | 0.00964
57 | 4.75 | 7223.43 | 0.02228 | 0.00967
57.1 | 4.759 | 7227.77 | 0.02234 | 0.0097
57.2 | 4.767 | 7234.58 | 0.02241 | 0.00972
57.3 | 4.775 | 7244.79 | 0.02247 | 0.00975
57.4 | 4.784 | 7262.62 | 0.02253 | 0.00978
57.5 | 4.792 | 7275.54 | 0.0226 | 0.00981
57.6 | 4.8 | 7290.64 | 0.02266 | 0.00984
57.7 | 4.809 | 7308.07 | 0.02272 | 0.00987
57.8 | 4.817 | 7320.75 | 0.02279 | 0.0099
57.9 | 4.825 | 7334.55 | 0.02285 | 0.00993
58 | 4.833 | 7345.07 | 0.02291 | 0.00996
58.1 | 4.842 | 7352.71 | 0.02297 | 0.00999
58.2 | 4.85 | 7361.23 | 0.02304 | 0.01002
58.3 | 4.859 | 7370.36 | 0.02309 | 0.01005
58.4 | 4.867 | 7378.88 | 0.02316 | 0.01007
58.5 | 4.875 | 7392.87 | 0.02321 | 0.0101
58.6 | 4.884 | 7400.87 | 0.02327 | 0.01013
58.7 | 4.892 | 7413.2 | 0.02333 | 0.01016
58.8 | 4.9 | 7427.82 | 0.0234 | 0.01019
58.9 | 4.909 | 7438.67 | 0.02346 | 0.01022
59 | 4.917 | 7450.42 | 0.02353 | 0.01025
59.1 | 4.925 | 7461.31 | 0.02359 | 0.01028
59.2 | 4.934 | 7473.55 | 0.02366 | 0.01031
59.3 | 4.942 | 7488.99 | 0.02372 | 0.01034
59.4 | 4.95 | 7503.49 | 0.02379 | 0.01037
59.5 | 4.959 | 7515.32 | 0.02385 | 0.0104
59.6 | 4.967 | 7527.37 | 0.02391 | 0.01043
59.7 | 4.975 | 7537.28 | 0.02398 | 0.01046
59.8 | 4.984 | 7548.62 | 0.02404 | 0.01049
59.9 | 4.992 | 7557.14 | 0.02411 | 0.01052
60 | 5 | 7565.05 | 0.02417 | 0.01055
60.1 | 5.009 | 7573.43 | 0.02425 | 0.01058
60.2 | 5.017 | 7583.44 | 0.02431 | 0.01061
60.3 | 5.025 | 7598.73 | 0.02437 | 0.01064
60.4 | 5.034 | 7610.47 | 0.02444 | 0.01067
60.5 | 5.042 | 7623.61 | 0.02451 | 0.0107
60.6 | 5.05 | 7642.9 | 0.02457 | 0.01073
60.7 | 5.058 | 7654.06 | 0.02464 | 0.01076
60.8 | 5.067 | 7671.1 | 0.0247 | 0.0108
60.9 | 5.075 | 7683.81 | 0.02477 | 0.01083
61 | 5.084 | 7700.47 | 0.02484 | 0.01086
61.1 | 5.092 | 7712.99 | 0.0249 | 0.01089
61.2 | 5.1 | 7719.83 | 0.02496 | 0.01092
61.3 | 5.109 | 7734.74 | 0.02503 | 0.01095
61.4 | 5.117 | 7742.2 | 0.0251 | 0.01098
61.5 | 5.125 | 7756.22 | 0.02517 | 0.01101
61.6 | 5.134 | 7770.81 | 0.02523 | 0.01104
61.7 | 5.142 | 7780.03 | 0.0253 | 0.01108
61.8 | 5.15 | 7793.04 | 0.02537 | 0.01111
61.9 | 5.159 | 7800.69 | 0.02543 | 0.01114
62 | 5.167 | 7811.51 | 0.02551 | 0.01117
62.1 | 5.175 | 7821.02 | 0.02558 | 0.0112
62.2 | 5.184 | 7829.74 | 0.02565 | 0.01123
62.3 | 5.192 | 7837.82 | 0.02571 | 0.01127
62.4 | 5.2 | 7845.55 | 0.02578 | 0.0113
62.5 | 5.209 | 7860.29 | 0.02585 | 0.01133
62.6 | 5.217 | 7872.97 | 0.02592 | 0.01136
62.7 | 5.225 | 7882.92 | 0.02599 | 0.0114
62.8 | 5.234 | 7897.39 | 0.02605 | 0.01143
62.9 | 5.242 | 7907.56 | 0.02612 | 0.01146
63 | 5.25 | 7919.88 | 0.02619 | 0.01149
63.1 | 5.259 | 7936.03 | 0.02625 | 0.01153
63.2 | 5.267 | 7949.86 | 0.02633 | 0.01156
63.3 | 5.275 | 7967.25 | 0.02639 | 0.01159
63.4 | 5.283 | 7982.69 | 0.02647 | 0.01163
63.5 | 5.292 | 7998.5 | 0.02653 | 0.01166
63.6 | 5.3 | 8014.75 | 0.0266 | 0.01169
63.7 | 5.309 | 8025.05 | 0.02668 | 0.01173
63.8 | 5.317 | 8036.58 | 0.02675 | 0.01176
63.9 | 5.325 | 8055.25 | 0.02682 | 0.01179
64 | 5.334 | 8063.26 | 0.02689 | 0.01182
64.1 | 5.342 | 8072.9 | 0.02696 | 0.01186
64.2 | 5.35 | 8080.81 | 0.02703 | 0.01189
64.3 | 5.359 | 8090.96 | 0.0271 | 0.01193
64.4 | 5.367 | 8096.46 | 0.02717 | 0.01196
64.5 | 5.375 | 8103.67 | 0.02724 | 0.01199
64.6 | 5.384 | 8116.12 | 0.02732 | 0.01203
64.7 | 5.392 | 8122.82 | 0.02738 | 0.01206
64.8 | 5.4 | 8129.35 | 0.02746 | 0.01209
64.9 | 5.409 | 8138.4 | 0.02753 | 0.01213
65 | 5.417 | 8144.01 | 0.0276 | 0.01216
65.1 | 5.425 | 8150.67 | 0.02767 | 0.01219
65.2 | 5.434 | 8159.8 | 0.02774 | 0.01223
65.3 | 5.442 | 8172.31 | 0.02781 | 0.01226
65.4 | 5.45 | 8178.22 | 0.02789 | 0.01229
65.5 | 5.459 | 8186.07 | 0.02795 | 0.01233
65.6 | 5.467 | 8196.15 | 0.02803 | 0.01237
65.7 | 5.475 | 8203.15 | 0.0281 | 0.0124
65.8 | 5.484 | 8214.47 | 0.02817 | 0.01244
65.9 | 5.492 | 8221.6 | 0.02825 | 0.01247
66 | 5.5 | 8230.15 | 0.02832 | 0.0125
66.1 | 5.509 | 8238.21 | 0.02839 | 0.01254
66.2 | 5.517 | 8241.27 | 0.02846 | 0.01257
66.3 | 5.525 | 8250.59 | 0.02854 | 0.01261
66.4 | 5.534 | 8260.29 | 0.02861 | 0.01264
66.5 | 5.542 | 8270.48 | 0.02869 | 0.01268
66.6 | 5.55 | 8281.9 | 0.02876 | 0.01271
66.7 | 5.559 | 8292.59 | 0.02884 | 0.01275
66.8 | 5.567 | 8305.26 | 0.02891 | 0.01279
66.9 | 5.575 | 8318.61 | 0.02898 | 0.01282
67 | 5.584 | 8327.4 | 0.02906 | 0.01285
67.1 | 5.592 | 8340.67 | 0.02913 | 0.01289
67.2 | 5.6 | 8351.96 | 0.0292 | 0.01292
67.3 | 5.609 | 8360.51 | 0.02927 | 0.01296
67.4 | 5.617 | 8367.54 | 0.02935 | 0.013
67.5 | 5.625 | 8381.66 | 0.02942 | 0.01303
67.6 | 5.634 | 8396.83 | 0.0295 | 0.01307
67.7 | 5.642 | 8405.88 | 0.02958 | 0.0131
67.8 | 5.65 | 8419.15 | 0.02965 | 0.01314
67.9 | 5.659 | 8429.97 | 0.02973 | 0.01318
68 | 5.667 | 8445.84 | 0.02981 | 0.01321
68.1 | 5.675 | 8457.53 | 0.02989 | 0.01325
68.2 | 5.684 | 8475.43 | 0.02996 | 0.01329
68.3 | 5.692 | 8487.91 | 0.03003 | 0.01332
68.4 | 5.7 | 8501.7 | 0.03011 | 0.01336
68.5 | 5.709 | 8513.34 | 0.03018 | 0.01339
68.6 | 5.717 | 8524.44 | 0.03026 | 0.01343
68.7 | 5.725 | 8536.93 | 0.03034 | 0.01347
68.8 | 5.734 | 8552.67 | 0.03041 | 0.01351
68.9 | 5.742 | 8566.53 | 0.03049 | 0.01354
69 | 5.75 | 8582.56 | 0.03057 | 0.01358
69.1 | 5.759 | 8592.78 | 0.03065 | 0.01362
69.2 | 5.767 | 8606.31 | 0.03072 | 0.01365
69.3 | 5.775 | 8613.15 | 0.0308 | 0.01369
69.4 | 5.784 | 8621.44 | 0.03088 | 0.01373
69.5 | 5.792 | 8626.96 | 0.03095 | 0.01377
69.6 | 5.8 | 8633.04 | 0.03103 | 0.01381
69.7 | 5.808 | 8635.78 | 0.03111 | 0.01384
69.8 | 5.817 | 8637.5 | 0.03119 | 0.01388
69.9 | 5.825 | 8641.1 | 0.03127 | 0.01392
70 | 5.834 | 8647.66 | 0.03134 | 0.01396
70.1 | 5.842 | 8649.36 | 0.03142 | 0.014
70.2 | 5.85 | 8660.93 | 0.0315 | 0.01404
70.3 | 5.858 | 8665.85 | 0.03158 | 0.01407
70.4 | 5.867 | 8678.05 | 0.03166 | 0.01411
70.5 | 5.875 | 8691.11 | 0.03174 | 0.01415
70.6 | 5.884 | 8700.95 | 0.03182 | 0.01419
70.7 | 5.892 | 8711.96 | 0.0319 | 0.01423
70.8 | 5.9 | 8728.15 | 0.03198 | 0.01427
70.9 | 5.908 | 8729.98 | 0.03206 | 0.0143
71 | 5.917 | 8739.88 | 0.03214 | 0.01434
71.1 | 5.925 | 8750.75 | 0.03222 | 0.01438
71.2 | 5.934 | 8755.22 | 0.0323 | 0.01442
71.3 | 5.942 | 8757.6 | 0.03238 | 0.01446
71.4 | 5.95 | 8763.47 | 0.03246 | 0.0145
71.5 | 5.959 | 8767.15 | 0.03254 | 0.01454
71.6 | 5.967 | 8771.97 | 0.03262 | 0.01458
71.7 | 5.975 | 8775.72 | 0.0327 | 0.01462
71.8 | 5.984 | 8778.25 | 0.03278 | 0.01466
71.9 | 5.992 | 8785.4 | 0.03286 | 0.0147
72 | 6 | 8791.26 | 0.03295 | 0.01474
72.1 | 6.009 | 8797.01 | 0.03303 | 0.01478
72.2 | 6.017 | 8803.52 | 0.03311 | 0.01482
72.3 | 6.025 | 8808.98 | 0.03319 | 0.01486
72.4 | 6.034 | 8813.89 | 0.03327 | 0.0149
72.5 | 6.042 | 8819.41 | 0.03335 | 0.01494
72.6 | 6.05 | 8830.93 | 0.03343 | 0.01498
72.7 | 6.059 | 8835.2 | 0.03351 | 0.01502
72.8 | 6.067 | 8843.85 | 0.0336 | 0.01506
72.9 | 6.075 | 8848.98 | 0.03368 | 0.0151
73 | 6.083 | 8861.71 | 0.03376 | 0.01514
73.1 | 6.092 | 8868.21 | 0.03385 | 0.01518
73.2 | 6.1 | 8873.21 | 0.03393 | 0.01522
73.3 | 6.109 | 8884.95 | 0.03401 | 0.01526
73.4 | 6.117 | 8890.61 | 0.03409 | 0.01531
73.5 | 6.125 | 8898.3 | 0.03418 | 0.01535
73.6 | 6.134 | 8905.18 | 0.03425 | 0.01539
73.7 | 6.142 | 8911.48 | 0.03434 | 0.01543
73.8 | 6.15 | 8919.51 | 0.03442 | 0.01547
73.9 | 6.159 | 8933.25 | 0.03451 | 0.01551
74 | 6.167 | 8942.71 | 0.03458 | 0.01555
74.1 | 6.175 | 8950.64 | 0.03468 | 0.0156
74.2 | 6.183 | 8967.7 | 0.03476 | 0.01564
74.3 | 6.192 | 8979.79 | 0.03485 | 0.01568
74.4 | 6.2 | 8995.73 | 0.03493 | 0.01572
74.5 | 6.209 | 9003.4 | 0.03502 | 0.01577
74.6 | 6.217 | 9017.57 | 0.0351 | 0.01581
74.7 | 6.225 | 9028.23 | 0.03519 | 0.01585
74.8 | 6.234 | 9043.78 | 0.03527 | 0.01589
74.9 | 6.242 | 9050.28 | 0.03535 | 0.01593
75 | 6.25 | 9060.51 | 0.03544 | 0.01598
75.1 | 6.259 | 9070.18 | 0.03552 | 0.01602
75.2 | 6.267 | 9080.21 | 0.03561 | 0.01606
75.3 | 6.275 | 9089.75 | 0.03569 | 0.0161
75.4 | 6.284 | 9097.52 | 0.03578 | 0.01615
75.5 | 6.292 | 9109.6 | 0.03587 | 0.01619
75.6 | 6.3 | 9118.18 | 0.03595 | 0.01623
75.7 | 6.309 | 9126.66 | 0.03604 | 0.01628
75.8 | 6.317 | 9137.12 | 0.03612 | 0.01632
75.9 | 6.325 | 9151.2 | 0.03621 | 0.01636
76 | 6.334 | 9166.93 | 0.0363 | 0.01641
76.1 | 6.342 | 9172.57 | 0.03639 | 0.01645
76.2 | 6.35 | 9184.88 | 0.03647 | 0.01649
76.3 | 6.358 | 9194.34 | 0.03656 | 0.01654
76.4 | 6.367 | 9202.48 | 0.03665 | 0.01658
76.5 | 6.375 | 9214.4 | 0.03674 | 0.01662
76.6 | 6.384 | 9224.63 | 0.03683 | 0.01667
76.7 | 6.392 | 9232.56 | 0.03692 | 0.01671
76.8 | 6.4 | 9243.79 | 0.037 | 0.01676
76.9 | 6.409 | 9253.56 | 0.03709 | 0.0168
77 | 6.417 | 9261.5 | 0.03718 | 0.01685
77.1 | 6.425 | 9269.4 | 0.03726 | 0.01689
77.2 | 6.433 | 9274.09 | 0.03735 | 0.01693
77.3 | 6.442 | 9282.08 | 0.03744 | 0.01698
77.4 | 6.45 | 9287.48 | 0.03753 | 0.01702
77.5 | 6.459 | 9289.79 | 0.03762 | 0.01707
77.6 | 6.467 | 9293.82 | 0.03771 | 0.01711
77.7 | 6.475 | 9298.66 | 0.0378 | 0.01716
77.8 | 6.484 | 9301.26 | 0.0379 | 0.0172
77.9 | 6.492 | 9304.59 | 0.03798 | 0.01725
78 | 6.5 | 9306.76 | 0.03808 | 0.01729
78.1 | 6.509 | 9311.68 | 0.03816 | 0.01734
78.2 | 6.517 | 9312.75 | 0.03826 | 0.01738
78.3 | 6.525 | 9321.48 | 0.03834 | 0.01743
78.4 | 6.534 | 9326.48 | 0.03843 | 0.01747
78.5 | 6.542 | 9333.81 | 0.03852 | 0.01752
78.6 | 6.55 | 9335.77 | 0.03861 | 0.01757
78.7 | 6.559 | 9349.02 | 0.03871 | 0.01761
78.8 | 6.567 | 9354.71 | 0.03879 | 0.01766
78.9 | 6.575 | 9365.45 | 0.03888 | 0.01771
79 | 6.584 | 9376.03 | 0.03898 | 0.01775
79.1 | 6.592 | 9383.74 | 0.03907 | 0.0178
79.2 | 6.6 | 9388.47 | 0.03916 | 0.01784
79.3 | 6.609 | 9394.32 | 0.03925 | 0.01789
79.4 | 6.617 | 9402.19 | 0.03934 | 0.01793
79.5 | 6.625 | 9407.29 | 0.03944 | 0.01798
79.6 | 6.634 | 9412.43 | 0.03953 | 0.01803
79.7 | 6.642 | 9419.08 | 0.03962 | 0.01807
79.8 | 6.65 | 9420.92 | 0.03972 | 0.01812
79.9 | 6.659 | 9428.19 | 0.03981 | 0.01817
80 | 6.667 | 9430.09 | 0.0399 | 0.01821
80.1 | 6.675 | 9433.45 | 0.04 | 0.01826
80.2 | 6.684 | 9440.11 | 0.04009 | 0.01831
80.3 | 6.692 | 9441.63 | 0.04018 | 0.01835
80.4 | 6.7 | 9450.1 | 0.04027 | 0.0184
80.5 | 6.709 | 9455.19 | 0.04036 | 0.01845
80.6 | 6.717 | 9460.18 | 0.04046 | 0.0185
80.7 | 6.725 | 9467.21 | 0.04055 | 0.01854
80.8 | 6.734 | 9475.18 | 0.04064 | 0.01859
80.9 | 6.742 | 9480.75 | 0.04074 | 0.01864
81 | 6.75 | 9485.15 | 0.04084 | 0.01869
81.1 | 6.758 | 9493.47 | 0.04093 | 0.01873
81.2 | 6.767 | 9498.25 | 0.04103 | 0.01878
81.3 | 6.775 | 9505.36 | 0.04112 | 0.01883
81.4 | 6.784 | 9508.67 | 0.04122 | 0.01888
81.5 | 6.792 | 9514.1 | 0.04131 | 0.01893
81.6 | 6.8 | 9521.15 | 0.04141 | 0.01898
81.7 | 6.808 | 9526.6 | 0.0415 | 0.01903
81.8 | 6.817 | 9532.07 | 0.04159 | 0.01908
81.9 | 6.825 | 9538.54 | 0.04169 | 0.01912
82 | 6.834 | 9543.73 | 0.04179 | 0.01917
82.1 | 6.842 | 9547.77 | 0.04188 | 0.01922
82.2 | 6.85 | 9552.48 | 0.04198 | 0.01927
82.3 | 6.859 | 9559.98 | 0.04208 | 0.01932
82.4 | 6.867 | 9567.53 | 0.04217 | 0.01937
82.5 | 6.875 | 9574.05 | 0.04227 | 0.01942
82.6 | 6.884 | 9580.72 | 0.04237 | 0.01947
82.7 | 6.892 | 9590.37 | 0.04247 | 0.01952
82.8 | 6.9 | 9599.51 | 0.04256 | 0.01957
82.9 | 6.909 | 9605.08 | 0.04266 | 0.01962
83 | 6.917 | 9613.4 | 0.04276 | 0.01967
83.1 | 6.925 | 9616.81 | 0.04285 | 0.01972
83.2 | 6.933 | 9618.88 | 0.04295 | 0.01977
83.3 | 6.942 | 9625.84 | 0.04305 | 0.01982
83.4 | 6.95 | 9634.29 | 0.04314 | 0.01987
83.5 | 6.959 | 9637.07 | 0.04324 | 0.01992
83.6 | 6.967 | 9641.96 | 0.04334 | 0.01997
83.7 | 6.975 | 9638.2 | 0.04344 | 0.02002
83.8 | 6.984 | 9646.72 | 0.04354 | 0.02007
83.9 | 6.992 | 9647.93 | 0.04363 | 0.02012
84 | 7 | 9648.23 | 0.04374 | 0.02017
84.1 | 7.009 | 9649.51 | 0.04384 | 0.02022
84.2 | 7.017 | 9654.41 | 0.04394 | 0.02027
84.3 | 7.025 | 9657.19 | 0.04404 | 0.02033
84.4 | 7.034 | 9663.13 | 0.04414 | 0.02038
84.5 | 7.042 | 9667.85 | 0.04424 | 0.02043
84.6 | 7.05 | 9673.7 | 0.04434 | 0.02048
84.7 | 7.059 | 9679.27 | 0.04444 | 0.02053
84.8 | 7.067 | 9685.43 | 0.04454 | 0.02058
84.9 | 7.075 | 9696.68 | 0.04463 | 0.02063
85 | 7.084 | 9699.29 | 0.04473 | 0.02069
85.1 | 7.092 | 9705.43 | 0.04483 | 0.02074
85.2 | 7.1 | 9709.23 | 0.04494 | 0.02079
85.3 | 7.109 | 9716.35 | 0.04504 | 0.02084
85.4 | 7.117 | 9718.82 | 0.04514 | 0.0209
85.5 | 7.125 | 9722.14 | 0.04524 | 0.02095
85.6 | 7.134 | 9727.57 | 0.04535 | 0.021
85.7 | 7.142 | 9732.54 | 0.04545 | 0.02105
85.8 | 7.15 | 9736.13 | 0.04555 | 0.0211
85.9 | 7.159 | 9739.17 | 0.04565 | 0.02116
86 | 7.167 | 9744.88 | 0.04575 | 0.02121
86.1 | 7.175 | 9746.94 | 0.04585 | 0.02127
86.2 | 7.184 | 9751.79 | 0.04595 | 0.02132
86.3 | 7.192 | 9753.26 | 0.04606 | 0.02137
86.4 | 7.2 | 9758.2 | 0.04616 | 0.02143
86.5 | 7.209 | 9760.49 | 0.04626 | 0.02148
86.6 | 7.217 | 9765.44 | 0.04636 | 0.02153
86.7 | 7.225 | 9767.29 | 0.04647 | 0.02159
86.8 | 7.234 | 9772.51 | 0.04657 | 0.02166
86.9 | 7.242 | 9777.12 | 0.04668 | 0.02171
87 | 7.25 | 9780.97 | 0.04678 | 0.02177
87.1 | 7.259 | 9786.21 | 0.04689 | 0.02182
87.2 | 7.267 | 9792.13 | 0.04699 | 0.02188
87.3 | 7.275 | 9794.53 | 0.04709 | 0.02193
87.4 | 7.284 | 9802.05 | 0.0472 | 0.02198
87.5 | 7.292 | 9805.55 | 0.0473 | 0.02204
87.6 | 7.3 | 9808.83 | 0.04741 | 0.02209
87.7 | 7.309 | 9815.75 | 0.04751 | 0.02215
87.8 | 7.317 | 9823.27 | 0.04761 | 0.0222
87.9 | 7.325 | 9829.36 | 0.04772 | 0.02225
88 | 7.334 | 9835.34 | 0.04782 | 0.02231
88.1 | 7.342 | 9837.21 | 0.04793 | 0.02236
88.2 | 7.35 | 9842.88 | 0.04803 | 0.02242
88.3 | 7.359 | 9852.97 | 0.04814 | 0.02247
88.4 | 7.367 | 9849.35 | 0.04825 | 0.02253
88.5 | 7.375 | 9857.27 | 0.04835 | 0.02258
88.6 | 7.384 | 9861 | 0.04846 | 0.02264
88.7 | 7.392 | 9869.72 | 0.04856 | 0.02269
88.8 | 7.4 | 9873.1 | 0.04867 | 0.02274
88.9 | 7.409 | 9880.61 | 0.04877 | 0.0228
89 | 7.417 | 9884.11 | 0.04888 | 0.02285
89.1 | 7.425 | 9888.57 | 0.04899 | 0.02291
89.2 | 7.434 | 9889.33 | 0.0491 | 0.02296
89.3 | 7.442 | 9896.87 | 0.0492 | 0.02302
89.4 | 7.45 | 9904.03 | 0.04931 | 0.02307
89.5 | 7.459 | 9906.93 | 0.04942 | 0.02313
89.6 | 7.467 | 9913.34 | 0.04953 | 0.02318
89.7 | 7.475 | 9916.83 | 0.04963 | 0.02324
89.8 | 7.483 | 9924.11 | 0.04974 | 0.0233
89.9 | 7.492 | 9925.11 | 0.04985 | 0.02335
90 | 7.5 | 9929.85 | 0.04996 | 0.02341
90.1 | 7.509 | 9940.86 | 0.05006 | 0.02346
90.2 | 7.517 | 9939.22 | 0.05017 | 0.02352
90.3 | 7.525 | 9946.64 | 0.05029 | 0.02357
90.4 | 7.534 | 9954.41 | 0.0504 | 0.02363
90.5 | 7.542 | 9956.08 | 0.05051 | 0.02369
90.6 | 7.55 | 9963.82 | 0.05062 | 0.02374
90.7 | 7.558 | 9964.95 | 0.05072 | 0.02379
90.8 | 7.567 | 9972.18 | 0.05083 | 0.02385
90.9 | 7.575 | 9968.15 | 0.05094 | 0.02391
91 | 7.584 | 9977.58 | 0.05105 | 0.02396
91.1 | 7.592 | 9982.97 | 0.05116 | 0.02402
91.2 | 7.6 | 9987.91 | 0.05127 | 0.02408
91.3 | 7.609 | 9990.91 | 0.05138 | 0.02413
91.4 | 7.617 | 9993.6 | 0.05149 | 0.02419
91.5 | 7.625 | 10000.81 | 0.0516 | 0.02424
91.6 | 7.634 | 9997.43 | 0.05171 | 0.0243
91.7 | 7.642 | 10006.98 | 0.05182 | 0.02435
91.8 | 7.65 | 10012.66 | 0.05193 | 0.02441
91.9 | 7.659 | 10015.24 | 0.05204 | 0.02447
92 | 7.667 | 10018.2 | 0.05216 | 0.02452
92.1 | 7.675 | 10027.19 | 0.05228 | 0.02458
92.2 | 7.684 | 10029.13 | 0.05239 | 0.02463
92.3 | 7.692 | 10033.46 | 0.0525 | 0.02469
92.4 | 7.7 | 10042.98 | 0.05261 | 0.02474
92.5 | 7.709 | 10044.33 | 0.05272 | 0.02479
92.6 | 7.717 | 10047.85 | 0.05283 | 0.02485
92.7 | 7.725 | 10050.09 | 0.05295 | 0.0249
92.8 | 7.734 | 10057.78 | 0.05306 | 0.02495
92.9 | 7.742 | 10061.37 | 0.05317 | 0.02501
93 | 7.75 | 10066.57 | 0.05329 | 0.02506
93.1 | 7.759 | 10068.6 | 0.0534 | 0.02511
93.2 | 7.767 | 10074.53 | 0.05352 | 0.02517
93.3 | 7.775 | 10078.99 | 0.05363 | 0.02522
93.4 | 7.784 | 10081.29 | 0.05375 | 0.02528
93.5 | 7.792 | 10088.74 | 0.05386 | 0.02533
93.6 | 7.8 | 10087.48 | 0.05397 | 0.02538
93.7 | 7.809 | 10093.38 | 0.05408 | 0.02544
93.8 | 7.817 | 10097.95 | 0.0542 | 0.02549
93.9 | 7.825 | 10098.93 | 0.05431 | 0.02554
94 | 7.834 | 10101.76 | 0.05443 | 0.0256
94.1 | 7.842 | 10108.24 | 0.05454 | 0.02565
94.2 | 7.85 | 10111.04 | 0.05466 | 0.0257
94.3 | 7.858 | 10109.07 | 0.05477 | 0.02576
94.4 | 7.867 | 10122.38 | 0.05489 | 0.02581
94.5 | 7.875 | 10121.56 | 0.055 | 0.02587
94.6 | 7.883 | 10128.17 | 0.05512 | 0.02592
94.7 | 7.892 | 10131.04 | 0.05523 | 0.02598
94.8 | 7.9 | 10132.83 | 0.05535 | 0.02603
94.9 | 7.909 | 10136.02 | 0.05547 | 0.02608
95 | 7.917 | 10142.16 | 0.05558 | 0.02614
95.1 | 7.925 | 10143.79 | 0.0557 | 0.0262
95.2 | 7.934 | 10145.15 | 0.05581 | 0.02625
95.3 | 7.942 | 10148.39 | 0.05593 | 0.0263
95.4 | 7.95 | 10149.37 | 0.05604 | 0.02636
95.5 | 7.959 | 10151.15 | 0.05617 | 0.02642
95.6 | 7.967 | 10155.61 | 0.05628 | 0.02647
95.7 | 7.975 | 10160.48 | 0.0564 | 0.02653
95.8 | 7.984 | 10164.79 | 0.05652 | 0.02658
95.9 | 7.992 | 10165.81 | 0.05664 | 0.02664
96 | 8 | 10170.83 | 0.05676 | 0.02669
96.1 | 8.009 | 10166.62 | 0.05687 | 0.02675
96.2 | 8.017 | 10177.83 | 0.05699 | 0.0268
96.3 | 8.025 | 10176.75 | 0.05711 | 0.02686
96.4 | 8.034 | 10181.21 | 0.05722 | 0.02692
96.5 | 8.042 | 10179.99 | 0.05734 | 0.02697
96.6 | 8.05 | 10184.18 | 0.05747 | 0.02703
96.7 | 8.058 | 10188.9 | 0.05758 | 0.02708
96.8 | 8.067 | 10186.54 | 0.0577 | 0.02714
96.9 | 8.075 | 10188.83 | 0.05782 | 0.0272
97 | 8.084 | 10197.36 | 0.05794 | 0.02725
97.1 | 8.092 | 10191.1 | 0.05806 | 0.02731
97.2 | 8.1 | 10198.74 | 0.05818 | 0.02737
97.3 | 8.109 | 10199.23 | 0.0583 | 0.02742
97.4 | 8.117 | 10203.71 | 0.05842 | 0.02748
97.5 | 8.125 | 10206.19 | 0.05854 | 0.02753
97.6 | 8.134 | 10209.99 | 0.05866 | 0.02759
97.7 | 8.142 | 10207.42 | 0.05878 | 0.02765
97.8 | 8.15 | 10213.75 | 0.0589 | 0.02771
97.9 | 8.159 | 10215.06 | 0.05902 | 0.02777
98 | 8.167 | 10214.75 | 0.05915 | 0.02782
98.1 | 8.175 | 10214.03 | 0.05927 | 0.02788
98.2 | 8.184 | 10217.32 | 0.05939 | 0.02794
98.3 | 8.192 | 10221.97 | 0.05951 | 0.028
98.4 | 8.2 | 10211.14 | 0.05963 | 0.02805
98.5 | 8.209 | 10215.89 | 0.05975 | 0.02811
98.6 | 8.217 | 10214.37 | 0.05988 | 0.02817
98.7 | 8.225 | 10216.63 | 0.06 | 0.02823
98.8 | 8.234 | 10218.32 | 0.06012 | 0.02829
98.9 | 8.242 | 10218.95 | 0.06024 | 0.02835
99 | 8.25 | 10227.05 | 0.06037 | 0.02841
99.1 | 8.259 | 10219.22 | 0.06049 | 0.02846
99.2 | 8.267 | 10223.34 | 0.06061 | 0.02852
99.3 | 8.275 | 10226.63 | 0.06074 | 0.02858
99.4 | 8.284 | 10226.96 | 0.06086 | 0.02864
99.5 | 8.292 | 10225.5 | 0.06098 | 0.0287
99.6 | 8.3 | 10224.31 | 0.0611 | 0.02876
99.7 | 8.309 | 10228.32 | 0.06123 | 0.02882
99.8 | 8.317 | 10229.8 | 0.06135 | 0.02888
99.9 | 8.325 | 10231.9 | 0.06148 | 0.02894
100 | 8.334 | 10232.65 | 0.0616 | 0.029
100.1 | 8.342 | 10236.66 | 0.06173 | 0.02906
100.2 | 8.35 | 10237.71 | 0.06185 | 0.02912
100.3 | 8.359 | 10244.51 | 0.06198 | 0.02918
100.4 | 8.367 | 10244.03 | 0.06211 | 0.02924
100.5 | 8.375 | 10245.35 | 0.06223 | 0.0293
100.6 | 8.384 | 10240.25 | 0.06236 | 0.02936
100.7 | 8.392 | 10238.76 | 0.06248 | 0.02942
100.8 | 8.4 | 10243.78 | 0.06261 | 0.02948
100.9 | 8.409 | 10245.38 | 0.06273 | 0.02954
101 | 8.417 | 10243.28 | 0.06286 | 0.0296
101.1 | 8.425 | 10249.36 | 0.06299 | 0.02966
101.2 | 8.434 | 10245.41 | 0.06311 | 0.02972
101.3 | 8.442 | 10246.67 | 0.06324 | 0.02978
101.4 | 8.45 | 10247.5 | 0.06336 | 0.02985
101.5 | 8.459 | 10248.07 | 0.06349 | 0.02991
101.6 | 8.467 | 10248.12 | 0.06362 | 0.02997
101.7 | 8.475 | 10248.74 | 0.06375 | 0.03003
101.8 | 8.484 | 10247.52 | 0.06387 | 0.03009
101.9 | 8.492 | 10251.52 | 0.064 | 0.03015
102 | 8.5 | 10249.42 | 0.06412 | 0.03021
102.1 | 8.509 | 10251.36 | 0.06425 | 0.03028
102.2 | 8.517 | 10250.12 | 0.06438 | 0.03034
102.3 | 8.525 | 10250.92 | 0.06451 | 0.0304
102.4 | 8.534 | 10252.12 | 0.06464 | 0.03046
102.5 | 8.542 | 10252.31 | 0.06477 | 0.03052
102.6 | 8.55 | 10251.56 | 0.06489 | 0.03058
102.7 | 8.559 | 10252.08 | 0.06503 | 0.03065
102.8 | 8.567 | 10256.49 | 0.06515 | 0.03071
102.9 | 8.575 | 10254.51 | 0.06528 | 0.03077
103 | 8.584 | 10255.21 | 0.06541 | 0.03083
103.1 | 8.592 | 10253.81 | 0.06554 | 0.0309
103.2 | 8.6 | 10255.5 | 0.06567 | 0.03096
103.3 | 8.609 | 10256.27 | 0.0658 | 0.03102
103.4 | 8.617 | 10260.35 | 0.06592 | 0.03108
103.5 | 8.625 | 10256.51 | 0.06605 | 0.03115
103.6 | 8.633 | 10257.47 | 0.06618 | 0.03121
103.7 | 8.642 | 10258.12 | 0.06631 | 0.03127
103.8 | 8.65 | 10258.67 | 0.06644 | 0.03134
103.9 | 8.659 | 10257.73 | 0.06657 | 0.0314
104 | 8.667 | 10259.17 | 0.0667 | 0.03146
104.1 | 8.675 | 10258.2 | 0.06684 | 0.03153
104.2 | 8.684 | 10261.89 | 0.06697 | 0.03159
104.3 | 8.692 | 10262.82 | 0.0671 | 0.03165
104.4 | 8.7 | 10259.41 | 0.06723 | 0.03172
104.5 | 8.709 | 10261.18 | 0.06736 | 0.03178
104.6 | 8.717 | 10265.88 | 0.0675 | 0.03184
104.7 | 8.725 | 10263.43 | 0.06763 | 0.03191
104.8 | 8.734 | 10263.8 | 0.06776 | 0.03197
104.9 | 8.742 | 10264.67 | 0.06789 | 0.03204
105 | 8.75 | 10265.58 | 0.06802 | 0.0321
105.1 | 8.759 | 10265.25 | 0.06815 | 0.03217
105.2 | 8.767 | 10264.26 | 0.06829 | 0.03223
105.3 | 8.775 | 10264.28 | 0.06842 | 0.03229
105.4 | 8.784 | 10264.32 | 0.06856 | 0.03236
105.5 | 8.792 | 10265.24 | 0.06869 | 0.03243
105.6 | 8.8 | 10265.71 | 0.06883 | 0.03249
105.7 | 8.809 | 10264.63 | 0.06896 | 0.03256
105.8 | 8.817 | 10264.62 | 0.06909 | 0.03262
105.9 | 8.825 | 10266.34 | 0.06923 | 0.03269
106 | 8.834 | 10264.73 | 0.06936 | 0.03276
106.1 | 8.842 | 10265.92 | 0.06949 | 0.03282
106.2 | 8.85 | 10265.21 | 0.06963 | 0.03288
106.3 | 8.859 | 10265.67 | 0.06976 | 0.03295
106.4 | 8.867 | 10265.07 | 0.0699 | 0.03302
106.5 | 8.875 | 10265.89 | 0.07003 | 0.03308
106.6 | 8.884 | 10266.6 | 0.07017 | 0.03315
106.7 | 8.892 | 10265.88 | 0.0703 | 0.03322
106.8 | 8.9 | 10265.41 | 0.07043 | 0.03328
106.9 | 8.909 | 10265.81 | 0.07057 | 0.03335
107 | 8.917 | 10267.08 | 0.07071 | 0.03341
107.1 | 8.925 | 10266.16 | 0.07084 | 0.03348
107.2 | 8.934 | 10267.89 | 0.07098 | 0.03355
107.3 | 8.942 | 10266.56 | 0.07112 | 0.03362
107.4 | 8.95 | 10266.79 | 0.07125 | 0.03368
107.5 | 8.958 | 10266.26 | 0.07139 | 0.03375
107.6 | 8.967 | 10266.91 | 0.07153 | 0.03382
107.7 | 8.975 | 10266.02 | 0.07166 | 0.03389
107.8 | 8.984 | 10267.12 | 0.0718 | 0.03395
107.9 | 8.992 | 10265.69 | 0.07194 | 0.03402
108 | 9 | 10266.8 | 0.07208 | 0.03409
108.1 | 9.008 | 10266.36 | 0.07221 | 0.03416
108.2 | 9.017 | 10266.71 | 0.07235 | 0.03422
108.3 | 9.025 | 10265.67 | 0.07249 | 0.03429
108.4 | 9.034 | 10266.45 | 0.07262 | 0.03436
108.5 | 9.042 | 10266.17 | 0.07276 | 0.03443
108.6 | 9.05 | 10265.4 | 0.0729 | 0.0345
108.7 | 9.059 | 10265.87 | 0.07304 | 0.03456
108.8 | 9.067 | 10265.96 | 0.07318 | 0.03464
108.9 | 9.075 | 10264.49 | 0.07332 | 0.0347
109 | 9.084 | 10264.63 | 0.07345 | 0.03477
109.1 | 9.092 | 10265.53 | 0.07359 | 0.03484
109.2 | 9.1 | 10263.42 | 0.07373 | 0.03491
109.3 | 9.109 | 10265.81 | 0.07387 | 0.03498
109.4 | 9.117 | 10265.29 | 0.07401 | 0.03505
109.5 | 9.125 | 10264.16 | 0.07415 | 0.03512
109.6 | 9.134 | 10263.66 | 0.07429 | 0.03519
109.7 | 9.142 | 10262.61 | 0.07443 | 0.03526
109.8 | 9.15 | 10262.7 | 0.07457 | 0.03533
109.9 | 9.159 | 10264.12 | 0.07471 | 0.0354
110 | 9.167 | 10263.13 | 0.07485 | 0.03547
110.1 | 9.175 | 10262.38 | 0.07499 | 0.03554
110.2 | 9.183 | 10260.89 | 0.07513 | 0.0356
110.3 | 9.192 | 10261.7 | 0.07527 | 0.03567
110.4 | 9.2 | 10261.5 | 0.07541 | 0.03575
110.484 | 9.207 | 9366.23 | 0.07619 | 0.03356
110.488 | 9.208 | 8388.43 | 0.07665 | 0.0327
110.492 | 9.208 | 7239.8 | 0.07619 | 0.03206
110.496 | 9.208 | 6043.06 | 0.07478 | 0.03162
110.5 | 9.209 | 4880.36 | 0.07291 | 0.03138

## Acrylic2
Specimen label | Acrylic_2
End date | Sunday, February 04, 2018
Diameter | 12.8 | mm
Final diameter | 12.8 | mm
Final length | 50.4 | mm
Axial gauge length | 25 | mm
Transverse gauge length | 12.8 | mm
Crosshead Rate | 5 | mm/min
Time | Extension | Load | Axial Strain | Transverse Strain
(s) | (mm) | (N) | (mm/mm) | (mm/mm)
0 | 0 | 1.36 | 0 | 0
0.1 | 0.004 | 6.43 | 1e-05 | 0
0.2 | 0.014 | 55.1 | 7e-05 | 4e-05
0.3 | 0.024 | 108.79 | 0.00017 | 8e-05
0.4 | 0.034 | 137.81 | 0.00024 | 0.00011
0.5 | 0.042 | 149.16 | 0.00029 | 0.00014
0.6 | 0.05 | 168.81 | 0.00034 | 0.00016
0.7 | 0.059 | 192.45 | 0.00039 | 0.00018
0.8 | 0.067 | 214.6 | 0.00043 | 0.0002
0.9 | 0.075 | 240.97 | 0.00047 | 0.00022
1 | 0.084 | 260.43 | 0.0005 | 0.00024
1.1 | 0.092 | 279.14 | 0.00054 | 0.00025
1.2 | 0.1 | 293.57 | 0.00057 | 0.00027
1.3 | 0.109 | 307.96 | 0.0006 | 0.00028
1.4 | 0.117 | 319.96 | 0.00063 | 0.0003
1.5 | 0.125 | 331.74 | 0.00066 | 0.00031
1.6 | 0.134 | 337.76 | 0.00068 | 0.00032
1.7 | 0.142 | 348.74 | 0.00071 | 0.00033
1.8 | 0.15 | 355.56 | 0.00073 | 0.00034
1.9 | 0.159 | 359.08 | 0.00075 | 0.00035
2 | 0.167 | 365.85 | 0.00078 | 0.00036
2.1 | 0.175 | 365.13 | 0.00079 | 0.00037
2.2 | 0.184 | 372.82 | 0.00081 | 0.00037
2.3 | 0.192 | 374.22 | 0.00082 | 0.00038
2.4 | 0.2 | 381.49 | 0.00084 | 0.00039
2.5 | 0.209 | 382.22 | 0.00086 | 0.00039
2.6 | 0.217 | 388.86 | 0.00087 | 0.0004
2.7 | 0.225 | 392.05 | 0.00088 | 0.00041
2.8 | 0.234 | 398.1 | 0.0009 | 0.00041
2.9 | 0.242 | 401.96 | 0.00091 | 0.00042
3 | 0.25 | 408.05 | 0.00093 | 0.00043
3.1 | 0.259 | 411.25 | 0.00093 | 0.00043
3.2 | 0.267 | 426.76 | 0.00095 | 0.00043
3.3 | 0.275 | 428.29 | 0.00096 | 0.00044
3.4 | 0.284 | 435.09 | 0.00096 | 0.00044
3.5 | 0.292 | 431.98 | 0.00098 | 0.00045
3.6 | 0.3 | 430.99 | 0.00098 | 0.00045
3.7 | 0.309 | 438.13 | 0.00099 | 0.00046
3.8 | 0.317 | 438.8 | 0.001 | 0.00046
3.9 | 0.325 | 443.28 | 0.00101 | 0.00046
4 | 0.334 | 447.48 | 0.00101 | 0.00047
4.1 | 0.342 | 452.44 | 0.00102 | 0.00047
4.2 | 0.35 | 454.77 | 0.00102 | 0.00047
4.3 | 0.358 | 451.02 | 0.00103 | 0.00048
4.4 | 0.367 | 456.35 | 0.00104 | 0.00048
4.5 | 0.375 | 455.73 | 0.00104 | 0.00048
4.6 | 0.384 | 456.97 | 0.00104 | 0.00048
4.7 | 0.392 | 455.84 | 0.00105 | 0.00048
4.8 | 0.4 | 458.63 | 0.00105 | 0.00049
4.9 | 0.408 | 460.12 | 0.00106 | 0.00049
5 | 0.417 | 460.58 | 0.00106 | 0.00049
5.1 | 0.425 | 462.21 | 0.00106 | 0.00049
5.2 | 0.434 | 463.83 | 0.00107 | 0.00049
5.3 | 0.442 | 464.34 | 0.00107 | 0.0005
5.4 | 0.45 | 461.58 | 0.00108 | 0.0005
5.5 | 0.459 | 463.81 | 0.00108 | 0.0005
5.6 | 0.467 | 464.97 | 0.00108 | 0.0005
5.7 | 0.475 | 465.29 | 0.00108 | 0.0005
5.8 | 0.484 | 464.35 | 0.00109 | 0.0005
5.9 | 0.492 | 465.47 | 0.00109 | 0.0005
6 | 0.5 | 466.58 | 0.0011 | 0.0005
6.1 | 0.509 | 469.36 | 0.0011 | 0.00051
6.2 | 0.517 | 467.07 | 0.0011 | 0.00051
6.3 | 0.525 | 468.87 | 0.00111 | 0.00051
6.4 | 0.534 | 468.19 | 0.00111 | 0.00051
6.5 | 0.542 | 467.92 | 0.00111 | 0.00051
6.6 | 0.55 | 468.79 | 0.00111 | 0.00052
6.7 | 0.559 | 469.73 | 0.00112 | 0.00052
6.8 | 0.567 | 469.87 | 0.00112 | 0.00052
6.9 | 0.575 | 469.55 | 0.00112 | 0.00052
7 | 0.583 | 470.71 | 0.00113 | 0.00052
7.1 | 0.592 | 470.7 | 0.00113 | 0.00053
7.2 | 0.6 | 471.53 | 0.00114 | 0.00053
7.3 | 0.609 | 471.75 | 0.00114 | 0.00053
7.4 | 0.617 | 472.34 | 0.00114 | 0.00053
7.5 | 0.625 | 472.11 | 0.00115 | 0.00053
7.6 | 0.634 | 473.65 | 0.00114 | 0.00053
7.7 | 0.642 | 473.98 | 0.00115 | 0.00053
7.8 | 0.65 | 474.11 | 0.00115 | 0.00053
7.9 | 0.659 | 474.35 | 0.00115 | 0.00054
8 | 0.667 | 474.18 | 0.00115 | 0.00054
8.1 | 0.675 | 473.88 | 0.00116 | 0.00054
8.2 | 0.684 | 472.87 | 0.00116 | 0.00054
8.3 | 0.692 | 475.68 | 0.00116 | 0.00054
8.4 | 0.7 | 474.73 | 0.00116 | 0.00054
8.5 | 0.709 | 475.63 | 0.00116 | 0.00054
8.6 | 0.717 | 474.62 | 0.00117 | 0.00054
8.7 | 0.725 | 476.71 | 0.00117 | 0.00054
8.8 | 0.734 | 475.03 | 0.00117 | 0.00054
8.9 | 0.742 | 475.6 | 0.00118 | 0.00055
9 | 0.75 | 475.66 | 0.00117 | 0.00055
9.1 | 0.758 | 476.64 | 0.00118 | 0.00055
9.2 | 0.767 | 476.74 | 0.00118 | 0.00055
9.3 | 0.775 | 476.34 | 0.00118 | 0.00055
9.4 | 0.784 | 475.26 | 0.00119 | 0.00055
9.5 | 0.792 | 476.12 | 0.00119 | 0.00055
9.6 | 0.8 | 475.56 | 0.00119 | 0.00055
9.7 | 0.809 | 476.24 | 0.00118 | 0.00055
9.8 | 0.817 | 475.49 | 0.00119 | 0.00055
9.9 | 0.825 | 477.51 | 0.00119 | 0.00055
10 | 0.834 | 477.44 | 0.00119 | 0.00055
10.1 | 0.842 | 475.31 | 0.00119 | 0.00055
10.2 | 0.85 | 477.1 | 0.00119 | 0.00056
10.3 | 0.859 | 476.95 | 0.0012 | 0.00056
10.4 | 0.867 | 476.32 | 0.0012 | 0.00056
10.5 | 0.875 | 476.52 | 0.0012 | 0.00056
10.6 | 0.884 | 478.18 | 0.0012 | 0.00056
10.7 | 0.892 | 476.43 | 0.0012 | 0.00056
10.8 | 0.9 | 477.41 | 0.0012 | 0.00056
10.9 | 0.909 | 478.6 | 0.0012 | 0.00056
11 | 0.917 | 478.95 | 0.00121 | 0.00056
11.1 | 0.925 | 479.3 | 0.00121 | 0.00057
11.2 | 0.933 | 478.18 | 0.0012 | 0.00057
11.3 | 0.942 | 478.88 | 0.00121 | 0.00057
11.4 | 0.95 | 477.44 | 0.00121 | 0.00057
11.5 | 0.959 | 478.05 | 0.00121 | 0.00057
11.6 | 0.967 | 478.51 | 0.00121 | 0.00057
11.7 | 0.975 | 478.82 | 0.00121 | 0.00056
11.8 | 0.984 | 478.46 | 0.00121 | 0.00057
11.9 | 0.992 | 477.68 | 0.0012 | 0.00057
12 | 1 | 477.74 | 0.00121 | 0.00057
12.1 | 1.009 | 478.09 | 0.00121 | 0.00057
12.2 | 1.017 | 476.39 | 0.00121 | 0.00057
12.3 | 1.025 | 479.85 | 0.00121 | 0.00057
12.4 | 1.033 | 477.71 | 0.00121 | 0.00057
12.5 | 1.042 | 478.2 | 0.00122 | 0.00057
12.6 | 1.05 | 478.37 | 0.00121 | 0.00057
12.7 | 1.059 | 476.97 | 0.00121 | 0.00057
12.8 | 1.067 | 476.72 | 0.00121 | 0.00057
12.9 | 1.075 | 477.81 | 0.0012 | 0.00057
13 | 1.083 | 477.58 | 0.00121 | 0.00057
13.1 | 1.092 | 477.54 | 0.00121 | 0.00057
13.2 | 1.1 | 476.91 | 0.00121 | 0.00057
13.3 | 1.108 | 476.95 | 0.0012 | 0.00057
13.4 | 1.117 | 476.33 | 0.0012 | 0.00057
13.5 | 1.125 | 476.39 | 0.0012 | 0.00057
13.6 | 1.134 | 476.17 | 0.0012 | 0.00057
13.7 | 1.142 | 476.1 | 0.0012 | 0.00057
13.8 | 1.15 | 476.36 | 0.0012 | 0.00057
13.9 | 1.159 | 476.04 | 0.0012 | 0.00057
14 | 1.167 | 475.97 | 0.0012 | 0.00057
14.1 | 1.175 | 475.42 | 0.00121 | 0.00057
14.2 | 1.184 | 475.92 | 0.00121 | 0.00057
14.3 | 1.192 | 477.67 | 0.0012 | 0.00057
14.4 | 1.2 | 475.68 | 0.0012 | 0.00057
14.5 | 1.209 | 475.61 | 0.0012 | 0.00057
14.6 | 1.217 | 476.51 | 0.0012 | 0.00057
14.7 | 1.225 | 475.81 | 0.0012 | 0.00057
14.8 | 1.234 | 476.71 | 0.00121 | 0.00057
14.9 | 1.242 | 476.94 | 0.00121 | 0.00057
15 | 1.25 | 476.67 | 0.00121 | 0.00057
15.1 | 1.259 | 476.75 | 0.00121 | 0.00057
15.2 | 1.267 | 476 | 0.0012 | 0.00057
15.3 | 1.275 | 477.93 | 0.00121 | 0.00057
15.4 | 1.284 | 476.08 | 0.0012 | 0.00057
15.5 | 1.292 | 477.28 | 0.0012 | 0.00057
15.6 | 1.3 | 475.96 | 0.0012 | 0.00057
15.7 | 1.309 | 476.01 | 0.0012 | 0.00057
15.8 | 1.317 | 475.51 | 0.0012 | 0.00057
15.9 | 1.325 | 476 | 0.0012 | 0.00057
16 | 1.334 | 476.22 | 0.0012 | 0.00057
16.1 | 1.342 | 476.2 | 0.0012 | 0.00057
16.2 | 1.35 | 475.52 | 0.0012 | 0.00057
16.3 | 1.359 | 476.22 | 0.00121 | 0.00057
16.4 | 1.367 | 477.94 | 0.00121 | 0.00057
16.5 | 1.375 | 476.64 | 0.00121 | 0.00057
16.6 | 1.384 | 476.26 | 0.00121 | 0.00057
16.7 | 1.392 | 477.3 | 0.00121 | 0.00057
16.8 | 1.4 | 476.91 | 0.00122 | 0.00057
16.9 | 1.409 | 477.92 | 0.00122 | 0.00057
17 | 1.417 | 478.42 | 0.00122 | 0.00057
17.1 | 1.425 | 477.69 | 0.00122 | 0.00058
17.2 | 1.434 | 480.1 | 0.00123 | 0.00058
17.3 | 1.442 | 479.44 | 0.00123 | 0.00058
17.4 | 1.45 | 479.54 | 0.00123 | 0.00058
17.5 | 1.459 | 479.21 | 0.00123 | 0.00058
17.6 | 1.467 | 479.24 | 0.00123 | 0.00058
17.7 | 1.475 | 479.04 | 0.00123 | 0.00058
17.8 | 1.483 | 478.69 | 0.00123 | 0.00058
17.9 | 1.492 | 480.53 | 0.00123 | 0.00058
18 | 1.5 | 481.31 | 0.00124 | 0.00058
18.1 | 1.509 | 479.95 | 0.00123 | 0.00058
18.2 | 1.517 | 479.97 | 0.00124 | 0.00058
18.3 | 1.525 | 481.34 | 0.00124 | 0.00059
18.4 | 1.534 | 481.32 | 0.00125 | 0.00059
18.5 | 1.542 | 482.46 | 0.00125 | 0.00059
18.6 | 1.55 | 482.44 | 0.00126 | 0.00059
18.7 | 1.559 | 482.96 | 0.00126 | 0.00059
18.8 | 1.567 | 484.31 | 0.00126 | 0.0006
18.9 | 1.575 | 484.05 | 0.00127 | 0.0006
19 | 1.584 | 485.42 | 0.00127 | 0.0006
19.1 | 1.592 | 484.63 | 0.00127 | 0.0006
19.2 | 1.6 | 485.59 | 0.00127 | 0.0006
19.3 | 1.608 | 485.89 | 0.00128 | 0.0006
19.4 | 1.617 | 485.24 | 0.00128 | 0.0006
19.5 | 1.625 | 485.67 | 0.00128 | 0.00061
19.6 | 1.634 | 486.56 | 0.00128 | 0.00061
19.7 | 1.642 | 487.25 | 0.00128 | 0.00061
19.8 | 1.65 | 488.09 | 0.00129 | 0.00061
19.9 | 1.659 | 488.69 | 0.00129 | 0.00061
20 | 1.667 | 489.85 | 0.00129 | 0.00061
20.1 | 1.675 | 491.16 | 0.0013 | 0.00062
20.2 | 1.684 | 492.47 | 0.0013 | 0.00062
20.3 | 1.692 | 491.83 | 0.00131 | 0.00062
20.4 | 1.7 | 494.89 | 0.00131 | 0.00062
20.5 | 1.708 | 493.46 | 0.00131 | 0.00062
20.6 | 1.717 | 499.1 | 0.00132 | 0.00063
20.7 | 1.725 | 499.98 | 0.00132 | 0.00063
20.8 | 1.734 | 500.45 | 0.00133 | 0.00063
20.9 | 1.742 | 503.63 | 0.00133 | 0.00063
21 | 1.75 | 502.4 | 0.00134 | 0.00064
21.1 | 1.759 | 503.34 | 0.00134 | 0.00064
21.2 | 1.767 | 505.87 | 0.00135 | 0.00064
21.3 | 1.775 | 508.56 | 0.00135 | 0.00064
21.4 | 1.784 | 506.91 | 0.00136 | 0.00064
21.5 | 1.792 | 508.63 | 0.00136 | 0.00065
21.6 | 1.8 | 510.83 | 0.00137 | 0.00065
21.7 | 1.809 | 514.14 | 0.00137 | 0.00065
21.8 | 1.817 | 513.56 | 0.00138 | 0.00065
21.9 | 1.825 | 520.05 | 0.00138 | 0.00065
22 | 1.834 | 519.68 | 0.00139 | 0.00066
22.1 | 1.842 | 521.95 | 0.00139 | 0.00066
22.2 | 1.85 | 524.27 | 0.0014 | 0.00066
22.3 | 1.859 | 523.78 | 0.0014 | 0.00066
22.4 | 1.867 | 526.1 | 0.0014 | 0.00067
22.5 | 1.875 | 523.72 | 0.00141 | 0.00067
22.6 | 1.883 | 526.59 | 0.00141 | 0.00067
22.7 | 1.892 | 527.85 | 0.00142 | 0.00067
22.8 | 1.9 | 532.73 | 0.00142 | 0.00067
22.9 | 1.909 | 532.47 | 0.00142 | 0.00067
23 | 1.917 | 535.37 | 0.00143 | 0.00068
23.1 | 1.925 | 536.53 | 0.00143 | 0.00068
23.2 | 1.933 | 539.41 | 0.00144 | 0.00068
23.3 | 1.942 | 541.63 | 0.00144 | 0.00069
23.4 | 1.95 | 545.9 | 0.00145 | 0.00069
23.5 | 1.959 | 548.7 | 0.00146 | 0.00069
23.6 | 1.967 | 550.13 | 0.00147 | 0.00069
23.7 | 1.975 | 551.42 | 0.00147 | 0.0007
23.8 | 1.984 | 554.15 | 0.00147 | 0.0007
23.9 | 1.992 | 556.54 | 0.00148 | 0.0007
24 | 2 | 556.79 | 0.00149 | 0.00071
24.1 | 2.009 | 564.2 | 0.0015 | 0.00071
24.2 | 2.017 | 567.57 | 0.00151 | 0.00071
24.3 | 2.025 | 570.33 | 0.00151 | 0.00072
24.4 | 2.034 | 574.27 | 0.00152 | 0.00072
24.5 | 2.042 | 577.29 | 0.00153 | 0.00072
24.6 | 2.05 | 580.97 | 0.00154 | 0.00073
24.7 | 2.059 | 584.21 | 0.00155 | 0.00073
24.8 | 2.067 | 589.66 | 0.00155 | 0.00073
24.9 | 2.075 | 596.84 | 0.00157 | 0.00074
25 | 2.084 | 598.23 | 0.00157 | 0.00074
25.1 | 2.092 | 604.58 | 0.00158 | 0.00075
25.2 | 2.1 | 609.75 | 0.00159 | 0.00075
25.3 | 2.108 | 614.6 | 0.0016 | 0.00075
25.4 | 2.117 | 622.44 | 0.00161 | 0.00076
25.5 | 2.125 | 625.9 | 0.00162 | 0.00076
25.6 | 2.134 | 632.32 | 0.00163 | 0.00077
25.7 | 2.142 | 635.94 | 0.00163 | 0.00077
25.8 | 2.15 | 645.63 | 0.00165 | 0.00078
25.9 | 2.159 | 651.42 | 0.00166 | 0.00078
26 | 2.167 | 659.55 | 0.00167 | 0.00079
26.1 | 2.175 | 667.75 | 0.00168 | 0.00079
26.2 | 2.184 | 676.92 | 0.00169 | 0.0008
26.3 | 2.192 | 678.94 | 0.00171 | 0.0008
26.4 | 2.2 | 689.79 | 0.00172 | 0.00081
26.5 | 2.209 | 701.03 | 0.00173 | 0.00081
26.6 | 2.217 | 714.92 | 0.00174 | 0.00082
26.7 | 2.225 | 718.79 | 0.00176 | 0.00083
26.8 | 2.233 | 727.86 | 0.00177 | 0.00083
26.9 | 2.242 | 741.44 | 0.00178 | 0.00084
27 | 2.25 | 749.52 | 0.0018 | 0.00084
27.1 | 2.259 | 757.04 | 0.00181 | 0.00085
27.2 | 2.267 | 768.86 | 0.00182 | 0.00085
27.3 | 2.275 | 779.48 | 0.00184 | 0.00086
27.4 | 2.283 | 790.81 | 0.00185 | 0.00087
27.5 | 2.292 | 801.97 | 0.00186 | 0.00087
27.6 | 2.3 | 806.43 | 0.00188 | 0.00088
27.7 | 2.309 | 819.85 | 0.00189 | 0.00089
27.8 | 2.317 | 825.68 | 0.0019 | 0.00089
27.9 | 2.325 | 841.22 | 0.00192 | 0.0009
28 | 2.334 | 851.06 | 0.00194 | 0.00091
28.1 | 2.342 | 863.62 | 0.00195 | 0.00091
28.2 | 2.35 | 867.84 | 0.00197 | 0.00092
28.3 | 2.359 | 877.15 | 0.00198 | 0.00093
28.4 | 2.367 | 896.64 | 0.002 | 0.00094
28.5 | 2.375 | 902.48 | 0.00202 | 0.00094
28.6 | 2.384 | 907.56 | 0.00203 | 0.00095
28.7 | 2.392 | 922.19 | 0.00205 | 0.00096
28.8 | 2.4 | 931.64 | 0.00207 | 0.00097
28.9 | 2.409 | 945.19 | 0.00209 | 0.00098
29 | 2.417 | 950.2 | 0.00211 | 0.00098
29.1 | 2.425 | 961.18 | 0.00212 | 0.00099
29.2 | 2.434 | 966.83 | 0.00215 | 0.001
29.3 | 2.442 | 977.02 | 0.00217 | 0.00101
29.4 | 2.45 | 983.13 | 0.00219 | 0.00102
29.5 | 2.459 | 991.65 | 0.00221 | 0.00103
29.6 | 2.467 | 999.9 | 0.00223 | 0.00104
29.7 | 2.475 | 1007.7 | 0.00225 | 0.00105
29.8 | 2.484 | 1014.7 | 0.00227 | 0.00106
29.9 | 2.492 | 1020.54 | 0.0023 | 0.00107
30 | 2.5 | 1029.4 | 0.00232 | 0.00108
30.1 | 2.508 | 1032.48 | 0.00234 | 0.00109
30.2 | 2.517 | 1036.38 | 0.00236 | 0.0011
30.3 | 2.525 | 1042.46 | 0.00239 | 0.00111
30.4 | 2.534 | 1046.96 | 0.00241 | 0.00112
30.5 | 2.542 | 1049.61 | 0.00244 | 0.00114
30.6 | 2.55 | 1052.46 | 0.00246 | 0.00115
30.7 | 2.558 | 1057.39 | 0.00248 | 0.00116
30.8 | 2.567 | 1061.41 | 0.00251 | 0.00117
30.9 | 2.575 | 1065.7 | 0.00253 | 0.00118
31 | 2.584 | 1077.21 | 0.00256 | 0.00119
31.1 | 2.592 | 1086.31 | 0.00258 | 0.0012
31.2 | 2.6 | 1101.06 | 0.00261 | 0.00122
31.3 | 2.609 | 1112.3 | 0.00264 | 0.00123
31.4 | 2.617 | 1124.79 | 0.00266 | 0.00124
31.5 | 2.625 | 1138.55 | 0.00269 | 0.00125
31.6 | 2.634 | 1149.42 | 0.00272 | 0.00127
31.7 | 2.642 | 1159.71 | 0.00274 | 0.00128
31.8 | 2.65 | 1165.79 | 0.00277 | 0.00129
31.9 | 2.659 | 1174.18 | 0.0028 | 0.00131
32 | 2.667 | 1183.44 | 0.00283 | 0.00132
32.1 | 2.675 | 1188.55 | 0.00286 | 0.00133
32.2 | 2.684 | 1200.09 | 0.00289 | 0.00134
32.3 | 2.692 | 1209.59 | 0.00292 | 0.00136
32.4 | 2.7 | 1223.29 | 0.00295 | 0.00137
32.5 | 2.709 | 1234.46 | 0.00298 | 0.00139
32.6 | 2.717 | 1244.43 | 0.00301 | 0.0014
32.7 | 2.725 | 1259.58 | 0.00304 | 0.00141
32.8 | 2.734 | 1269.57 | 0.00307 | 0.00143
32.9 | 2.742 | 1287.62 | 0.0031 | 0.00144
33 | 2.75 | 1305.64 | 0.00313 | 0.00145
33.1 | 2.759 | 1327.24 | 0.00316 | 0.00147
33.2 | 2.767 | 1342.95 | 0.0032 | 0.00148
33.3 | 2.775 | 1361.95 | 0.00322 | 0.0015
33.4 | 2.784 | 1379.13 | 0.00325 | 0.00151
33.5 | 2.792 | 1388.75 | 0.00329 | 0.00152
33.6 | 2.8 | 1397.13 | 0.00332 | 0.00154
33.7 | 2.809 | 1404.88 | 0.00335 | 0.00155
33.8 | 2.817 | 1414.65 | 0.00338 | 0.00156
33.9 | 2.825 | 1426.97 | 0.00341 | 0.00158
34 | 2.834 | 1444.16 | 0.00344 | 0.00159
34.1 | 2.842 | 1463.1 | 0.00348 | 0.00161
34.2 | 2.85 | 1486.34 | 0.00351 | 0.00162
34.3 | 2.859 | 1497.41 | 0.00354 | 0.00164
34.4 | 2.867 | 1511.42 | 0.00358 | 0.00165
34.5 | 2.875 | 1522.95 | 0.00361 | 0.00167
34.6 | 2.884 | 1529.62 | 0.00364 | 0.00168
34.7 | 2.892 | 1538.1 | 0.00367 | 0.0017
34.8 | 2.9 | 1545.23 | 0.00371 | 0.00171
34.9 | 2.909 | 1552.48 | 0.00375 | 0.00173
35 | 2.917 | 1562.92 | 0.00378 | 0.00174
35.1 | 2.925 | 1575.25 | 0.00382 | 0.00176
35.2 | 2.934 | 1586.89 | 0.00385 | 0.00177
35.3 | 2.942 | 1605.7 | 0.00388 | 0.00179
35.4 | 2.95 | 1613.15 | 0.00392 | 0.0018
35.5 | 2.959 | 1628.39 | 0.00395 | 0.00182
35.6 | 2.967 | 1645.34 | 0.00398 | 0.00183
35.7 | 2.975 | 1662.05 | 0.00402 | 0.00185
35.8 | 2.984 | 1675.43 | 0.00405 | 0.00186
35.9 | 2.992 | 1690.17 | 0.00408 | 0.00188
36 | 3 | 1698.67 | 0.00412 | 0.0019
36.1 | 3.008 | 1709.14 | 0.00415 | 0.00191
36.2 | 3.017 | 1724.59 | 0.00419 | 0.00193
36.3 | 3.025 | 1731.69 | 0.00422 | 0.00194
36.4 | 3.034 | 1758.25 | 0.00425 | 0.00196
36.5 | 3.042 | 1769.75 | 0.00429 | 0.00197
36.6 | 3.05 | 1792.83 | 0.00432 | 0.00199
36.7 | 3.059 | 1807.75 | 0.00436 | 0.002
36.8 | 3.067 | 1829.23 | 0.00439 | 0.00202
36.9 | 3.075 | 1839.72 | 0.00443 | 0.00203
37 | 3.084 | 1860.65 | 0.00446 | 0.00205
37.1 | 3.092 | 1875.63 | 0.00449 | 0.00206
37.2 | 3.1 | 1889.82 | 0.00453 | 0.00208
37.3 | 3.109 | 1905.9 | 0.00456 | 0.0021
37.4 | 3.117 | 1918.27 | 0.0046 | 0.00211
37.5 | 3.125 | 1931.32 | 0.00463 | 0.00213
37.6 | 3.134 | 1948.8 | 0.00467 | 0.00214
37.7 | 3.142 | 1953.92 | 0.00471 | 0.00216
37.8 | 3.15 | 1964.41 | 0.00474 | 0.00217
37.9 | 3.159 | 1974.79 | 0.00478 | 0.00219
38 | 3.167 | 1986.4 | 0.00481 | 0.0022
38.1 | 3.175 | 1992.82 | 0.00485 | 0.00222
38.2 | 3.183 | 2001.12 | 0.00489 | 0.00224
38.3 | 3.192 | 2010.6 | 0.00492 | 0.00225
38.4 | 3.2 | 2016.34 | 0.00496 | 0.00227
38.5 | 3.209 | 2032.26 | 0.00499 | 0.00228
38.6 | 3.217 | 2044.54 | 0.00503 | 0.0023
38.7 | 3.225 | 2059.57 | 0.00506 | 0.00232
38.8 | 3.234 | 2068.25 | 0.0051 | 0.00233
38.9 | 3.242 | 2080.4 | 0.00514 | 0.00235
39 | 3.25 | 2099.26 | 0.00517 | 0.00236
39.1 | 3.259 | 2120.82 | 0.00521 | 0.00238
39.2 | 3.267 | 2134.62 | 0.00524 | 0.0024
39.3 | 3.275 | 2156.89 | 0.00528 | 0.00241
39.4 | 3.284 | 2174.62 | 0.00531 | 0.00243
39.5 | 3.292 | 2185.69 | 0.00535 | 0.00244
39.6 | 3.3 | 2200.28 | 0.00538 | 0.00246
39.7 | 3.309 | 2210.06 | 0.00542 | 0.00248
39.8 | 3.317 | 2224.82 | 0.00545 | 0.00249
39.9 | 3.325 | 2238.66 | 0.00549 | 0.00251
40 | 3.334 | 2258.43 | 0.00552 | 0.00253
40.1 | 3.342 | 2279.62 | 0.00556 | 0.00254
40.2 | 3.35 | 2301.13 | 0.0056 | 0.00256
40.3 | 3.358 | 2317.66 | 0.00563 | 0.00257
40.4 | 3.367 | 2331.33 | 0.00567 | 0.00259
40.5 | 3.375 | 2350.66 | 0.00571 | 0.00261
40.6 | 3.384 | 2373.88 | 0.00574 | 0.00262
40.7 | 3.392 | 2391.21 | 0.00578 | 0.00264
40.8 | 3.4 | 2406.26 | 0.00582 | 0.00265
40.9 | 3.408 | 2421.35 | 0.00585 | 0.00267
41 | 3.417 | 2435.07 | 0.00588 | 0.00268
41.1 | 3.425 | 2442.13 | 0.00592 | 0.0027
41.2 | 3.434 | 2449.98 | 0.00596 | 0.00272
41.3 | 3.442 | 2457.12 | 0.00599 | 0.00273
41.4 | 3.45 | 2467.74 | 0.00603 | 0.00275
41.5 | 3.459 | 2480.68 | 0.00606 | 0.00277
41.6 | 3.467 | 2499.74 | 0.0061 | 0.00278
41.7 | 3.475 | 2517.08 | 0.00614 | 0.0028
41.8 | 3.484 | 2537.69 | 0.00617 | 0.00281
41.9 | 3.492 | 2546.01 | 0.00621 | 0.00283
42 | 3.5 | 2557.75 | 0.00625 | 0.00285
42.1 | 3.509 | 2563.53 | 0.00628 | 0.00286
42.2 | 3.517 | 2575.7 | 0.00632 | 0.00288
42.3 | 3.525 | 2582.29 | 0.00635 | 0.0029
42.4 | 3.534 | 2593.63 | 0.00639 | 0.00291
42.5 | 3.542 | 2602 | 0.00643 | 0.00293
42.6 | 3.55 | 2611.78 | 0.00647 | 0.00295
42.7 | 3.559 | 2622.8 | 0.0065 | 0.00296
42.8 | 3.567 | 2630.02 | 0.00654 | 0.00298
42.9 | 3.575 | 2638.31 | 0.00658 | 0.003
43 | 3.583 | 2645.16 | 0.00661 | 0.00301
43.1 | 3.592 | 2652.62 | 0.00665 | 0.00303
43.2 | 3.6 | 2662.78 | 0.00669 | 0.00304
43.3 | 3.608 | 2672.07 | 0.00673 | 0.00306
43.4 | 3.617 | 2691.13 | 0.00676 | 0.00308
43.5 | 3.625 | 2700.56 | 0.0068 | 0.00309
43.6 | 3.633 | 2716.24 | 0.00684 | 0.00311
43.7 | 3.642 | 2738.55 | 0.00687 | 0.00313
43.8 | 3.65 | 2759.22 | 0.00691 | 0.00314
43.9 | 3.659 | 2780.3 | 0.00695 | 0.00316
44 | 3.667 | 2806.01 | 0.00699 | 0.00318
44.1 | 3.675 | 2821.83 | 0.00702 | 0.00319
44.2 | 3.684 | 2838.44 | 0.00706 | 0.00321
44.3 | 3.692 | 2863.15 | 0.00709 | 0.00323
44.4 | 3.7 | 2888.78 | 0.00713 | 0.00324
44.5 | 3.709 | 2904.64 | 0.00717 | 0.00326
44.6 | 3.717 | 2927.14 | 0.00721 | 0.00327
44.7 | 3.725 | 2942.56 | 0.00724 | 0.00329
44.8 | 3.733 | 2958.62 | 0.00728 | 0.00331
44.9 | 3.742 | 2971.7 | 0.00731 | 0.00332
45 | 3.75 | 2983.62 | 0.00735 | 0.00334
45.1 | 3.759 | 2992.67 | 0.00739 | 0.00336
45.2 | 3.767 | 3000.99 | 0.00743 | 0.00337
45.3 | 3.775 | 3008.2 | 0.00746 | 0.00339
45.4 | 3.784 | 3018.35 | 0.0075 | 0.00341
45.5 | 3.792 | 3030.39 | 0.00754 | 0.00342
45.6 | 3.8 | 3046.69 | 0.00758 | 0.00344
45.7 | 3.808 | 3058.7 | 0.00761 | 0.00346
45.8 | 3.817 | 3074.21 | 0.00765 | 0.00348
45.9 | 3.825 | 3086 | 0.00769 | 0.00349
46 | 3.834 | 3100.01 | 0.00773 | 0.00351
46.1 | 3.842 | 3106.38 | 0.00777 | 0.00353
46.2 | 3.85 | 3113.4 | 0.00781 | 0.00354
46.3 | 3.858 | 3124.26 | 0.00784 | 0.00356
46.4 | 3.867 | 3133.77 | 0.00788 | 0.00358
46.5 | 3.875 | 3146.3 | 0.00792 | 0.00359
46.6 | 3.884 | 3166.17 | 0.00796 | 0.00361
46.7 | 3.892 | 3183.55 | 0.00799 | 0.00363
46.8 | 3.9 | 3200.64 | 0.00803 | 0.00365
46.9 | 3.909 | 3208.08 | 0.00807 | 0.00366
47 | 3.917 | 3216.33 | 0.00811 | 0.00368
47.1 | 3.925 | 3224.38 | 0.00815 | 0.0037
47.2 | 3.934 | 3230.42 | 0.00819 | 0.00372
47.3 | 3.942 | 3237.47 | 0.00823 | 0.00373
47.4 | 3.95 | 3246.9 | 0.00827 | 0.00375
47.5 | 3.958 | 3262.61 | 0.0083 | 0.00377
47.6 | 3.967 | 3277.29 | 0.00835 | 0.00379
47.7 | 3.975 | 3294.07 | 0.00839 | 0.0038
47.8 | 3.984 | 3310.21 | 0.00842 | 0.00382
47.9 | 3.992 | 3328.7 | 0.00846 | 0.00384
48 | 4 | 3346 | 0.0085 | 0.00386
48.1 | 4.009 | 3368.42 | 0.00854 | 0.00387
48.2 | 4.017 | 3387.9 | 0.00858 | 0.00389
48.3 | 4.025 | 3407.69 | 0.00862 | 0.00391
48.4 | 4.034 | 3422.11 | 0.00866 | 0.00393
48.5 | 4.042 | 3433.28 | 0.0087 | 0.00395
48.6 | 4.05 | 3447.82 | 0.00874 | 0.00396
48.7 | 4.059 | 3452.51 | 0.00877 | 0.00398
48.8 | 4.067 | 3463.9 | 0.00881 | 0.004
48.9 | 4.075 | 3477.16 | 0.00885 | 0.00402
49 | 4.084 | 3489.19 | 0.00889 | 0.00403
49.1 | 4.092 | 3513.5 | 0.00893 | 0.00405
49.2 | 4.1 | 3536.4 | 0.00897 | 0.00407
49.3 | 4.109 | 3552.44 | 0.00901 | 0.00409
49.4 | 4.117 | 3567.44 | 0.00906 | 0.00411
49.5 | 4.125 | 3584.02 | 0.00909 | 0.00412
49.6 | 4.133 | 3594.88 | 0.00913 | 0.00414
49.7 | 4.142 | 3602.97 | 0.00918 | 0.00416
49.8 | 4.15 | 3614 | 0.00922 | 0.00418
49.9 | 4.159 | 3622.94 | 0.00926 | 0.0042
50 | 4.167 | 3633.92 | 0.0093 | 0.00422
50.1 | 4.175 | 3644.13 | 0.00934 | 0.00423
50.2 | 4.184 | 3654.46 | 0.00938 | 0.00425
50.3 | 4.192 | 3666.81 | 0.00943 | 0.00427
50.4 | 4.2 | 3675.98 | 0.00946 | 0.00429
50.5 | 4.209 | 3686.13 | 0.0095 | 0.00431
50.6 | 4.217 | 3699.45 | 0.00954 | 0.00432
50.7 | 4.225 | 3711.53 | 0.00958 | 0.00434
50.8 | 4.234 | 3725.23 | 0.00962 | 0.00436
50.9 | 4.242 | 3740.03 | 0.00966 | 0.00438
51 | 4.25 | 3757.57 | 0.0097 | 0.0044
51.1 | 4.259 | 3776.96 | 0.00974 | 0.00442
51.2 | 4.267 | 3802.46 | 0.00978 | 0.00444
51.3 | 4.275 | 3823.09 | 0.00983 | 0.00445
51.4 | 4.284 | 3842.93 | 0.00987 | 0.00447
51.5 | 4.292 | 3860.16 | 0.00991 | 0.00449
51.6 | 4.3 | 3874.15 | 0.00995 | 0.00451
51.7 | 4.309 | 3892.02 | 0.00999 | 0.00453
51.8 | 4.317 | 3911.57 | 0.01003 | 0.00455
51.9 | 4.325 | 3926.43 | 0.01007 | 0.00457
52 | 4.334 | 3950.15 | 0.01012 | 0.00459
52.1 | 4.342 | 3968.07 | 0.01015 | 0.0046
52.2 | 4.35 | 3986.61 | 0.0102 | 0.00462
52.3 | 4.358 | 4008.5 | 0.01024 | 0.00464
52.4 | 4.367 | 4025.25 | 0.01028 | 0.00466
52.5 | 4.375 | 4039.12 | 0.01032 | 0.00468
52.6 | 4.383 | 4058.91 | 0.01036 | 0.0047
52.7 | 4.392 | 4072.33 | 0.0104 | 0.00472
52.8 | 4.4 | 4082.94 | 0.01044 | 0.00474
52.9 | 4.409 | 4093.94 | 0.01049 | 0.00475
53 | 4.417 | 4100.6 | 0.01053 | 0.00477
53.1 | 4.425 | 4107.79 | 0.01057 | 0.00479
53.2 | 4.434 | 4111.12 | 0.01062 | 0.00481
53.3 | 4.442 | 4116.41 | 0.01066 | 0.00483
53.4 | 4.45 | 4122.62 | 0.0107 | 0.00485
53.5 | 4.459 | 4133.43 | 0.01074 | 0.00487
53.6 | 4.467 | 4141.03 | 0.01078 | 0.00489
53.7 | 4.475 | 4154.95 | 0.01083 | 0.00491
53.8 | 4.483 | 4165.55 | 0.01087 | 0.00493
53.9 | 4.492 | 4187.38 | 0.01092 | 0.00494
54 | 4.5 | 4203.61 | 0.01096 | 0.00496
54.1 | 4.509 | 4225.38 | 0.011 | 0.00498
54.2 | 4.517 | 4236.56 | 0.01104 | 0.005
54.3 | 4.525 | 4248.32 | 0.01109 | 0.00502
54.4 | 4.533 | 4258.01 | 0.01113 | 0.00504
54.5 | 4.542 | 4271.31 | 0.01117 | 0.00506
54.6 | 4.55 | 4281.47 | 0.01122 | 0.00508
54.7 | 4.559 | 4293.49 | 0.01126 | 0.0051
54.8 | 4.567 | 4308.69 | 0.0113 | 0.00512
54.9 | 4.575 | 4327.44 | 0.01134 | 0.00514
55 | 4.584 | 4348.36 | 0.01139 | 0.00516
55.1 | 4.592 | 4362.4 | 0.01143 | 0.00518
55.2 | 4.6 | 4380.45 | 0.01148 | 0.0052
55.3 | 4.609 | 4395.22 | 0.01152 | 0.00522
55.4 | 4.617 | 4415.3 | 0.01156 | 0.00524
55.5 | 4.625 | 4431 | 0.01161 | 0.00526
55.6 | 4.634 | 4449.65 | 0.01165 | 0.00528
55.7 | 4.642 | 4464.05 | 0.01169 | 0.0053
55.8 | 4.65 | 4476.28 | 0.01174 | 0.00532
55.9 | 4.659 | 4486.18 | 0.01178 | 0.00534
56 | 4.667 | 4501.09 | 0.01183 | 0.00536
56.1 | 4.675 | 4508.57 | 0.01187 | 0.00538
56.2 | 4.684 | 4522.71 | 0.01192 | 0.0054
56.3 | 4.692 | 4540.21 | 0.01196 | 0.00542
56.4 | 4.7 | 4558.97 | 0.012 | 0.00544
56.5 | 4.708 | 4573.58 | 0.01205 | 0.00546
56.6 | 4.717 | 4590.46 | 0.0121 | 0.00548
56.7 | 4.725 | 4602.42 | 0.01214 | 0.0055
56.8 | 4.734 | 4611.14 | 0.01219 | 0.00552
56.9 | 4.742 | 4618.9 | 0.01223 | 0.00554
57 | 4.75 | 4626.53 | 0.01228 | 0.00556
57.1 | 4.758 | 4632.68 | 0.01232 | 0.00558
57.2 | 4.767 | 4641.24 | 0.01236 | 0.0056
57.3 | 4.775 | 4650.68 | 0.01241 | 0.00562
57.4 | 4.784 | 4660.17 | 0.01245 | 0.00564
57.5 | 4.792 | 4672.41 | 0.0125 | 0.00566
57.6 | 4.8 | 4682.35 | 0.01254 | 0.00568
57.7 | 4.809 | 4694.15 | 0.01259 | 0.0057
57.8 | 4.817 | 4702.46 | 0.01264 | 0.00572
57.9 | 4.825 | 4712.55 | 0.01268 | 0.00574
58 | 4.834 | 4721.46 | 0.01273 | 0.00576
58.1 | 4.842 | 4734.75 | 0.01277 | 0.00578
58.2 | 4.85 | 4746.63 | 0.01282 | 0.0058
58.3 | 4.859 | 4767.24 | 0.01286 | 0.00583
58.4 | 4.867 | 4786.89 | 0.01291 | 0.00585
58.5 | 4.875 | 4811.67 | 0.01296 | 0.00587
58.6 | 4.883 | 4834.65 | 0.013 | 0.00589
58.7 | 4.892 | 4865.96 | 0.01305 | 0.00591
58.8 | 4.9 | 4882.75 | 0.01309 | 0.00593
58.9 | 4.909 | 4903.34 | 0.01314 | 0.00595
59 | 4.917 | 4926.06 | 0.01319 | 0.00597
59.1 | 4.925 | 4945.4 | 0.01323 | 0.00599
59.2 | 4.933 | 4971.01 | 0.01328 | 0.00601
59.3 | 4.942 | 4992.89 | 0.01332 | 0.00603
59.4 | 4.95 | 5008.16 | 0.01337 | 0.00605
59.5 | 4.959 | 5028.65 | 0.01342 | 0.00608
59.6 | 4.967 | 5047.77 | 0.01346 | 0.0061
59.7 | 4.975 | 5062.27 | 0.01351 | 0.00612
59.8 | 4.984 | 5073.26 | 0.01355 | 0.00614
59.9 | 4.992 | 5084.24 | 0.0136 | 0.00616
60 | 5 | 5098.02 | 0.01365 | 0.00618
60.1 | 5.009 | 5106.31 | 0.0137 | 0.0062
60.2 | 5.017 | 5117.29 | 0.01374 | 0.00623
60.3 | 5.025 | 5127.19 | 0.01379 | 0.00625
60.4 | 5.034 | 5135.69 | 0.01384 | 0.00627
60.5 | 5.042 | 5141.1 | 0.01388 | 0.00629
60.6 | 5.05 | 5146.96 | 0.01393 | 0.00631
60.7 | 5.058 | 5151.64 | 0.01398 | 0.00633
60.8 | 5.067 | 5156.89 | 0.01403 | 0.00636
60.9 | 5.075 | 5164.64 | 0.01408 | 0.00638
61 | 5.084 | 5172.48 | 0.01413 | 0.0064
61.1 | 5.092 | 5181.08 | 0.01417 | 0.00642
61.2 | 5.1 | 5199.64 | 0.01422 | 0.00644
61.3 | 5.109 | 5214.2 | 0.01427 | 0.00646
61.4 | 5.117 | 5232.56 | 0.01432 | 0.00648
61.5 | 5.125 | 5246.21 | 0.01437 | 0.00651
61.6 | 5.134 | 5257.56 | 0.01441 | 0.00653
61.7 | 5.142 | 5269.88 | 0.01446 | 0.00655
61.8 | 5.15 | 5277.75 | 0.01451 | 0.00657
61.9 | 5.158 | 5290.33 | 0.01456 | 0.00659
62 | 5.167 | 5298.66 | 0.0146 | 0.00662
62.1 | 5.175 | 5318.38 | 0.01465 | 0.00664
62.2 | 5.184 | 5336.34 | 0.0147 | 0.00666
62.3 | 5.192 | 5353.34 | 0.01475 | 0.00668
62.4 | 5.2 | 5378.85 | 0.01479 | 0.0067
62.5 | 5.209 | 5400.46 | 0.01485 | 0.00673
62.6 | 5.217 | 5424.83 | 0.0149 | 0.00675
62.7 | 5.225 | 5444.36 | 0.01494 | 0.00677
62.8 | 5.233 | 5463.88 | 0.01499 | 0.00679
62.9 | 5.242 | 5487.8 | 0.01504 | 0.00682
63 | 5.25 | 5503.3 | 0.01509 | 0.00684
63.1 | 5.259 | 5514.36 | 0.01514 | 0.00686
63.2 | 5.267 | 5523.83 | 0.01519 | 0.00688
63.3 | 5.275 | 5530.36 | 0.01524 | 0.00691
63.4 | 5.283 | 5540.8 | 0.01529 | 0.00693
63.5 | 5.292 | 5551.57 | 0.01534 | 0.00695
63.6 | 5.3 | 5565.37 | 0.01539 | 0.00698
63.7 | 5.309 | 5585.42 | 0.01544 | 0.007
63.8 | 5.317 | 5601.17 | 0.01549 | 0.00702
63.9 | 5.325 | 5626.61 | 0.01554 | 0.00704
64 | 5.333 | 5641.52 | 0.01559 | 0.00707
64.1 | 5.342 | 5653.67 | 0.01564 | 0.00709
64.2 | 5.35 | 5663.17 | 0.01569 | 0.00711
64.3 | 5.359 | 5674.44 | 0.01574 | 0.00714
64.4 | 5.367 | 5680.43 | 0.01579 | 0.00716
64.5 | 5.375 | 5689.77 | 0.01584 | 0.00718
64.6 | 5.384 | 5700.3 | 0.01589 | 0.00721
64.7 | 5.392 | 5710.54 | 0.01594 | 0.00723
64.8 | 5.4 | 5718.6 | 0.01599 | 0.00725
64.9 | 5.409 | 5727.86 | 0.01604 | 0.00728
65 | 5.417 | 5736.96 | 0.01609 | 0.0073
65.1 | 5.425 | 5745.98 | 0.01615 | 0.00732
65.2 | 5.433 | 5751.61 | 0.0162 | 0.00735
65.3 | 5.442 | 5757.36 | 0.01625 | 0.00737
65.4 | 5.45 | 5768.65 | 0.01629 | 0.00739
65.5 | 5.459 | 5778.27 | 0.01635 | 0.00741
65.6 | 5.467 | 5790.57 | 0.0164 | 0.00744
65.7 | 5.475 | 5803.37 | 0.01645 | 0.00746
65.8 | 5.484 | 5824.97 | 0.0165 | 0.00749
65.9 | 5.492 | 5848.9 | 0.01655 | 0.00751
66 | 5.5 | 5874.48 | 0.0166 | 0.00753
66.1 | 5.508 | 5901.06 | 0.01665 | 0.00755
66.2 | 5.517 | 5918.72 | 0.0167 | 0.00758
66.3 | 5.525 | 5933.09 | 0.01676 | 0.0076
66.4 | 5.534 | 5949.97 | 0.01681 | 0.00763
66.5 | 5.542 | 5961.97 | 0.01686 | 0.00765
66.6 | 5.55 | 5975.6 | 0.01691 | 0.00767
66.7 | 5.559 | 5992.64 | 0.01696 | 0.0077
66.8 | 5.567 | 6008.9 | 0.01701 | 0.00772
66.9 | 5.575 | 6021.65 | 0.01707 | 0.00774
67 | 5.584 | 6032.05 | 0.01712 | 0.00777
67.1 | 5.592 | 6046.66 | 0.01717 | 0.00779
67.2 | 5.6 | 6058.21 | 0.01723 | 0.00782
67.3 | 5.608 | 6066.86 | 0.01728 | 0.00784
67.4 | 5.617 | 6079.29 | 0.01733 | 0.00787
67.5 | 5.625 | 6091.62 | 0.01739 | 0.00789
67.6 | 5.634 | 6105.17 | 0.01744 | 0.00792
67.7 | 5.642 | 6114.64 | 0.01749 | 0.00794
67.8 | 5.65 | 6124.33 | 0.01754 | 0.00796
67.9 | 5.659 | 6135.41 | 0.0176 | 0.00799
68 | 5.667 | 6147.85 | 0.01765 | 0.00801
68.1 | 5.675 | 6154 | 0.0177 | 0.00804
68.2 | 5.684 | 6163.16 | 0.01775 | 0.00806
68.3 | 5.692 | 6172.2 | 0.01781 | 0.00809
68.4 | 5.7 | 6184.95 | 0.01786 | 0.00811
68.5 | 5.709 | 6197.39 | 0.01791 | 0.00814
68.6 | 5.717 | 6208.97 | 0.01797 | 0.00816
68.7 | 5.725 | 6224.59 | 0.01802 | 0.00819
68.8 | 5.734 | 6244.76 | 0.01808 | 0.00821
68.9 | 5.742 | 6260.47 | 0.01813 | 0.00824
69 | 5.75 | 6282.19 | 0.01819 | 0.00826
69.1 | 5.759 | 6297.05 | 0.01824 | 0.00829
69.2 | 5.767 | 6311.21 | 0.0183 | 0.00831
69.3 | 5.775 | 6325.31 | 0.01835 | 0.00834
69.4 | 5.784 | 6335.43 | 0.0184 | 0.00836
69.5 | 5.792 | 6346.2 | 0.01846 | 0.00839
69.6 | 5.8 | 6358.49 | 0.01851 | 0.00841
69.7 | 5.808 | 6374.96 | 0.01857 | 0.00844
69.8 | 5.817 | 6400.59 | 0.01862 | 0.00847
69.9 | 5.825 | 6416.9 | 0.01868 | 0.00849
70 | 5.833 | 6442.52 | 0.01873 | 0.00851
70.1 | 5.842 | 6463.1 | 0.01879 | 0.00854
70.2 | 5.85 | 6476.49 | 0.01884 | 0.00857
70.3 | 5.859 | 6492.9 | 0.0189 | 0.00859
70.4 | 5.867 | 6510.69 | 0.01895 | 0.00862
70.5 | 5.875 | 6524.72 | 0.01901 | 0.00864
70.6 | 5.884 | 6537.69 | 0.01907 | 0.00867
70.7 | 5.892 | 6551.1 | 0.01912 | 0.0087
70.8 | 5.9 | 6557.42 | 0.01917 | 0.00872
70.9 | 5.909 | 6564.45 | 0.01923 | 0.00875
71 | 5.917 | 6569.27 | 0.01929 | 0.00878
71.1 | 5.925 | 6575.25 | 0.01935 | 0.0088
71.2 | 5.934 | 6582.47 | 0.0194 | 0.00883
71.3 | 5.942 | 6590.93 | 0.01946 | 0.00885
71.4 | 5.95 | 6606.77 | 0.01952 | 0.00888
71.5 | 5.959 | 6624.44 | 0.01957 | 0.00891
71.6 | 5.967 | 6635.23 | 0.01963 | 0.00893
71.7 | 5.975 | 6647.74 | 0.01968 | 0.00896
71.8 | 5.984 | 6654.5 | 0.01974 | 0.00899
71.9 | 5.992 | 6663.92 | 0.0198 | 0.00901
72 | 6 | 6667.35 | 0.01985 | 0.00904
72.1 | 6.009 | 6670.74 | 0.01991 | 0.00906
72.2 | 6.017 | 6676.31 | 0.01996 | 0.00909
72.3 | 6.025 | 6679.58 | 0.02002 | 0.00912
72.4 | 6.034 | 6688.33 | 0.02008 | 0.00914
72.5 | 6.042 | 6691.8 | 0.02014 | 0.00917
72.6 | 6.05 | 6704.26 | 0.0202 | 0.0092
72.7 | 6.058 | 6715.42 | 0.02025 | 0.00922
72.8 | 6.067 | 6727.2 | 0.02031 | 0.00925
72.9 | 6.075 | 6739.27 | 0.02037 | 0.00928
73 | 6.084 | 6752.97 | 0.02043 | 0.00931
73.1 | 6.092 | 6765.82 | 0.02049 | 0.00933
73.2 | 6.1 | 6786.75 | 0.02054 | 0.00936
73.3 | 6.109 | 6799.43 | 0.0206 | 0.00939
73.4 | 6.117 | 6817.62 | 0.02066 | 0.00942
73.5 | 6.125 | 6835.95 | 0.02072 | 0.00944
73.6 | 6.134 | 6853.81 | 0.02077 | 0.00947
73.7 | 6.142 | 6866.84 | 0.02083 | 0.0095
73.8 | 6.15 | 6885.81 | 0.02089 | 0.00953
73.9 | 6.159 | 6904.13 | 0.02095 | 0.00955
74 | 6.167 | 6922.92 | 0.02101 | 0.00958
74.1 | 6.175 | 6939.65 | 0.02107 | 0.00961
74.2 | 6.184 | 6954.64 | 0.02113 | 0.00963
74.3 | 6.192 | 6975.34 | 0.02119 | 0.00966
74.4 | 6.2 | 6989.95 | 0.02124 | 0.00969
74.5 | 6.209 | 7013.56 | 0.02131 | 0.00972
74.6 | 6.217 | 7040.25 | 0.02137 | 0.00975
74.7 | 6.225 | 7059.35 | 0.02143 | 0.00977
74.8 | 6.234 | 7075.8 | 0.02149 | 0.0098
74.9 | 6.242 | 7093.44 | 0.02155 | 0.00983
75 | 6.25 | 7106.42 | 0.02161 | 0.00986
75.1 | 6.259 | 7120.19 | 0.02167 | 0.00989
75.2 | 6.267 | 7134.58 | 0.02173 | 0.00992
75.3 | 6.275 | 7144.87 | 0.02179 | 0.00995
75.4 | 6.284 | 7156.16 | 0.02185 | 0.00997
75.5 | 6.292 | 7167.55 | 0.02191 | 0.01
75.6 | 6.3 | 7185.58 | 0.02197 | 0.01003
75.7 | 6.309 | 7192.99 | 0.02203 | 0.01006
75.8 | 6.317 | 7204.69 | 0.02209 | 0.01009
75.9 | 6.325 | 7212.58 | 0.02214 | 0.01011
76 | 6.334 | 7219 | 0.02221 | 0.01014
76.1 | 6.342 | 7222.58 | 0.02227 | 0.01017
76.2 | 6.35 | 7225.85 | 0.02233 | 0.0102
76.3 | 6.359 | 7229.39 | 0.02239 | 0.01023
76.4 | 6.367 | 7231.46 | 0.02246 | 0.01026
76.5 | 6.375 | 7235.55 | 0.02251 | 0.01029
76.6 | 6.384 | 7239.99 | 0.02258 | 0.01032
76.7 | 6.392 | 7246.37 | 0.02264 | 0.01035
76.8 | 6.4 | 7256 | 0.0227 | 0.01038
76.9 | 6.409 | 7267.58 | 0.02277 | 0.01041
77 | 6.417 | 7284 | 0.02282 | 0.01043
77.1 | 6.425 | 7301.14 | 0.02288 | 0.01046
77.2 | 6.434 | 7316.67 | 0.02294 | 0.01049
77.3 | 6.442 | 7332.6 | 0.02301 | 0.01052
77.4 | 6.45 | 7343.4 | 0.02307 | 0.01055
77.5 | 6.459 | 7350.62 | 0.02313 | 0.01058
77.6 | 6.467 | 7357.31 | 0.0232 | 0.01061
77.7 | 6.475 | 7364.79 | 0.02326 | 0.01064
77.8 | 6.484 | 7375.42 | 0.02333 | 0.01067
77.9 | 6.492 | 7380.86 | 0.02339 | 0.0107
78 | 6.5 | 7395.85 | 0.02345 | 0.01073
78.1 | 6.509 | 7408.6 | 0.02352 | 0.01076
78.2 | 6.517 | 7421.68 | 0.02358 | 0.01079
78.3 | 6.525 | 7429.92 | 0.02365 | 0.01082
78.4 | 6.534 | 7447.14 | 0.02371 | 0.01085
78.5 | 6.542 | 7458.08 | 0.02377 | 0.01088
78.6 | 6.55 | 7467.52 | 0.02383 | 0.01091
78.7 | 6.558 | 7481.02 | 0.02389 | 0.01094
78.8 | 6.567 | 7494.18 | 0.02396 | 0.01097
78.9 | 6.575 | 7507.54 | 0.02402 | 0.011
79 | 6.584 | 7519.44 | 0.02408 | 0.01103
79.1 | 6.592 | 7533.58 | 0.02415 | 0.01106
79.2 | 6.6 | 7545.89 | 0.02421 | 0.01109
79.3 | 6.609 | 7554.69 | 0.02428 | 0.01113
79.4 | 6.617 | 7561.51 | 0.02434 | 0.01116
79.5 | 6.625 | 7569.5 | 0.02441 | 0.01119
79.6 | 6.633 | 7580.02 | 0.02447 | 0.01122
79.7 | 6.642 | 7589.16 | 0.02454 | 0.01125
79.8 | 6.65 | 7602.05 | 0.02461 | 0.01128
79.9 | 6.659 | 7613.58 | 0.02467 | 0.01131
80 | 6.667 | 7628.28 | 0.02473 | 0.01134
80.1 | 6.675 | 7648.45 | 0.0248 | 0.01137
80.2 | 6.683 | 7662.46 | 0.02486 | 0.0114
80.3 | 6.692 | 7677.19 | 0.02493 | 0.01144
80.4 | 6.7 | 7690.6 | 0.025 | 0.01147
80.5 | 6.709 | 7703.26 | 0.02507 | 0.0115
80.6 | 6.717 | 7710.47 | 0.02513 | 0.01153
80.7 | 6.725 | 7729.15 | 0.02519 | 0.01156
80.8 | 6.734 | 7736.03 | 0.02526 | 0.01159
80.9 | 6.742 | 7746.8 | 0.02532 | 0.01162
81 | 6.75 | 7752.96 | 0.02539 | 0.01166
81.1 | 6.759 | 7761.23 | 0.02546 | 0.01169
81.2 | 6.767 | 7772.67 | 0.02552 | 0.01172
81.3 | 6.775 | 7782.3 | 0.02559 | 0.01175
81.4 | 6.784 | 7788.14 | 0.02565 | 0.01178
81.5 | 6.792 | 7800.41 | 0.02572 | 0.01181
81.6 | 6.8 | 7813.35 | 0.02579 | 0.01185
81.7 | 6.809 | 7825.31 | 0.02586 | 0.01188
81.8 | 6.817 | 7832.96 | 0.02592 | 0.01191
81.9 | 6.825 | 7844.18 | 0.02599 | 0.01195
82 | 6.834 | 7856.84 | 0.02606 | 0.01198
82.1 | 6.842 | 7866.42 | 0.02613 | 0.01201
82.2 | 6.85 | 7882.59 | 0.0262 | 0.01204
82.3 | 6.859 | 7896.17 | 0.02626 | 0.01208
82.4 | 6.867 | 7908.88 | 0.02634 | 0.01211
82.5 | 6.875 | 7926.48 | 0.0264 | 0.01214
82.6 | 6.884 | 7940.98 | 0.02647 | 0.01217
82.7 | 6.892 | 7954.09 | 0.02654 | 0.01221
82.8 | 6.9 | 7970 | 0.02661 | 0.01224
82.9 | 6.908 | 7984.37 | 0.02668 | 0.01227
83 | 6.917 | 7992.8 | 0.02675 | 0.01231
83.1 | 6.925 | 8002.68 | 0.02681 | 0.01234
83.2 | 6.934 | 8013.97 | 0.02688 | 0.01237
83.3 | 6.942 | 8023.25 | 0.02695 | 0.01241
83.4 | 6.95 | 8033.49 | 0.02702 | 0.01244
83.5 | 6.958 | 8046.55 | 0.02708 | 0.01247
83.6 | 6.967 | 8055.95 | 0.02716 | 0.01251
83.7 | 6.975 | 8069.89 | 0.02722 | 0.01254
83.8 | 6.984 | 8082.14 | 0.0273 | 0.01257
83.9 | 6.992 | 8089.2 | 0.02736 | 0.01261
84 | 7 | 8103.24 | 0.02743 | 0.01264
84.1 | 7.009 | 8110.99 | 0.02751 | 0.01268
84.2 | 7.017 | 8121.08 | 0.02758 | 0.01271
84.3 | 7.025 | 8129.03 | 0.02765 | 0.01274
84.4 | 7.034 | 8134.7 | 0.02772 | 0.01278
84.5 | 7.042 | 8138.72 | 0.0278 | 0.01281
84.6 | 7.05 | 8145.91 | 0.02786 | 0.01285
84.7 | 7.059 | 8151.74 | 0.02794 | 0.01288
84.8 | 7.067 | 8159.66 | 0.02801 | 0.01291
84.9 | 7.075 | 8165.29 | 0.02808 | 0.01295
85 | 7.084 | 8171.29 | 0.02815 | 0.01298
85.1 | 7.092 | 8177.91 | 0.02822 | 0.01302
85.2 | 7.1 | 8185.9 | 0.02829 | 0.01306
85.3 | 7.109 | 8194.26 | 0.02836 | 0.01309
85.4 | 7.117 | 8199.83 | 0.02843 | 0.01312
85.5 | 7.125 | 8208.82 | 0.02851 | 0.01316
85.6 | 7.134 | 8219.1 | 0.02858 | 0.01319
85.7 | 7.142 | 8223.25 | 0.02865 | 0.01323
85.8 | 7.15 | 8232.8 | 0.02872 | 0.01326
85.9 | 7.159 | 8239.04 | 0.02879 | 0.0133
86 | 7.167 | 8247.2 | 0.02886 | 0.01333
86.1 | 7.175 | 8256.71 | 0.02894 | 0.01337
86.2 | 7.184 | 8265.84 | 0.02901 | 0.0134
86.3 | 7.192 | 8273.55 | 0.02908 | 0.01344
86.4 | 7.2 | 8282.71 | 0.02916 | 0.01348
86.5 | 7.209 | 8296.18 | 0.02923 | 0.01351
86.6 | 7.217 | 8307.04 | 0.0293 | 0.01355
86.7 | 7.225 | 8323.37 | 0.02938 | 0.01358
86.8 | 7.234 | 8340.36 | 0.02945 | 0.01362
86.9 | 7.242 | 8347.94 | 0.02952 | 0.01366
87 | 7.25 | 8358.91 | 0.0296 | 0.01369
87.1 | 7.259 | 8366.68 | 0.02967 | 0.01373
87.2 | 7.267 | 8376.57 | 0.02974 | 0.01376
87.3 | 7.275 | 8388.58 | 0.02982 | 0.0138
87.4 | 7.284 | 8393.28 | 0.0299 | 0.01384
87.5 | 7.292 | 8408.26 | 0.02997 | 0.01388
87.6 | 7.3 | 8422.63 | 0.03004 | 0.01391
87.7 | 7.309 | 8435.56 | 0.03011 | 0.01395
87.8 | 7.317 | 8444.87 | 0.03019 | 0.01399
87.9 | 7.325 | 8462.35 | 0.03026 | 0.01402
88 | 7.334 | 8475.82 | 0.03034 | 0.01406
88.1 | 7.342 | 8492.58 | 0.03041 | 0.0141
88.2 | 7.35 | 8505.49 | 0.03049 | 0.01413
88.3 | 7.359 | 8518.7 | 0.03057 | 0.01417
88.4 | 7.367 | 8534.65 | 0.03064 | 0.01421
88.5 | 7.375 | 8549.32 | 0.03072 | 0.01424
88.6 | 7.384 | 8560.93 | 0.0308 | 0.01428
88.7 | 7.392 | 8574.09 | 0.03087 | 0.01432
88.8 | 7.4 | 8592.74 | 0.03095 | 0.01436
88.9 | 7.409 | 8604.76 | 0.03102 | 0.01439
89 | 7.417 | 8613.11 | 0.0311 | 0.01443
89.1 | 7.425 | 8623.09 | 0.03118 | 0.01447
89.2 | 7.434 | 8630.09 | 0.03125 | 0.01451
89.3 | 7.442 | 8636.22 | 0.03133 | 0.01455
89.4 | 7.45 | 8640.69 | 0.0314 | 0.01458
89.5 | 7.459 | 8644.85 | 0.03148 | 0.01462
89.6 | 7.467 | 8649.12 | 0.03156 | 0.01466
89.7 | 7.475 | 8654.41 | 0.03164 | 0.0147
89.8 | 7.484 | 8658.3 | 0.03172 | 0.01474
89.9 | 7.492 | 8665.64 | 0.0318 | 0.01478
90 | 7.5 | 8676.28 | 0.03188 | 0.01481
90.1 | 7.509 | 8686.57 | 0.03195 | 0.01485
90.2 | 7.517 | 8698.38 | 0.03203 | 0.01489
90.3 | 7.525 | 8708.23 | 0.03211 | 0.01493
90.4 | 7.533 | 8722.03 | 0.03219 | 0.01497
90.5 | 7.542 | 8729.02 | 0.03227 | 0.01501
90.6 | 7.55 | 8741.27 | 0.03235 | 0.01505
90.7 | 7.559 | 8744.42 | 0.03243 | 0.01509
90.8 | 7.567 | 8756.4 | 0.0325 | 0.01513
90.9 | 7.575 | 8758.07 | 0.03258 | 0.01517
91 | 7.584 | 8766.56 | 0.03266 | 0.01521
91.1 | 7.592 | 8768.71 | 0.03274 | 0.01525
91.2 | 7.6 | 8770.2 | 0.03282 | 0.01529
91.3 | 7.609 | 8773.2 | 0.0329 | 0.01532
91.4 | 7.617 | 8776.38 | 0.03298 | 0.01536
91.5 | 7.625 | 8776.93 | 0.03305 | 0.0154
91.6 | 7.634 | 8779.65 | 0.03314 | 0.01544
91.7 | 7.642 | 8782.02 | 0.03322 | 0.01548
91.8 | 7.65 | 8784.88 | 0.0333 | 0.01552
91.9 | 7.659 | 8787.22 | 0.03338 | 0.01557
92 | 7.667 | 8789.77 | 0.03346 | 0.0156
92.1 | 7.675 | 8796.76 | 0.03354 | 0.01565
92.2 | 7.684 | 8801.52 | 0.03362 | 0.01569
92.3 | 7.692 | 8806.9 | 0.03371 | 0.01573
92.4 | 7.7 | 8814.4 | 0.03379 | 0.01576
92.5 | 7.709 | 8817.43 | 0.03387 | 0.01581
92.6 | 7.717 | 8826.54 | 0.03395 | 0.01584
92.7 | 7.725 | 8830.91 | 0.03403 | 0.01589
92.8 | 7.733 | 8839.99 | 0.03412 | 0.01593
92.9 | 7.742 | 8846.63 | 0.0342 | 0.01597
93 | 7.75 | 8854.63 | 0.03428 | 0.01601
93.1 | 7.758 | 8863.56 | 0.03436 | 0.01605
93.2 | 7.767 | 8877.83 | 0.03444 | 0.01609
93.3 | 7.775 | 8884.42 | 0.03453 | 0.01613
93.4 | 7.784 | 8890.71 | 0.03461 | 0.01617
93.5 | 7.792 | 8898.38 | 0.03469 | 0.01622
93.6 | 7.8 | 8910.5 | 0.03478 | 0.01626
93.7 | 7.809 | 8919.02 | 0.03486 | 0.0163
93.8 | 7.817 | 8931.88 | 0.03494 | 0.01634
93.9 | 7.825 | 8942.21 | 0.03502 | 0.01638
94 | 7.834 | 8951.85 | 0.03511 | 0.01642
94.1 | 7.842 | 8963.58 | 0.03519 | 0.01647
94.2 | 7.85 | 8970.06 | 0.03527 | 0.01651
94.3 | 7.859 | 8975.38 | 0.03535 | 0.01655
94.4 | 7.867 | 8986.03 | 0.03544 | 0.01659
94.5 | 7.875 | 8996.82 | 0.03552 | 0.01663
94.6 | 7.884 | 9005.28 | 0.03561 | 0.01668
94.7 | 7.892 | 9012.88 | 0.03569 | 0.01672
94.8 | 7.9 | 9024.91 | 0.03578 | 0.01676
94.9 | 7.909 | 9033.92 | 0.03587 | 0.0168
95 | 7.917 | 9050.24 | 0.03595 | 0.01685
95.1 | 7.925 | 9062.21 | 0.03603 | 0.01689
95.2 | 7.934 | 9073.21 | 0.03612 | 0.01693
95.3 | 7.942 | 9087.27 | 0.0362 | 0.01697
95.4 | 7.95 | 9097.59 | 0.03629 | 0.01702
95.5 | 7.959 | 9112.58 | 0.03637 | 0.01706
95.6 | 7.967 | 9125.76 | 0.03646 | 0.0171
95.7 | 7.975 | 9135.78 | 0.03654 | 0.01715
95.8 | 7.983 | 9147.66 | 0.03663 | 0.01719
95.9 | 7.992 | 9159.22 | 0.03672 | 0.01723
96 | 8 | 9170.49 | 0.0368 | 0.01728
96.1 | 8.009 | 9183.19 | 0.03689 | 0.01732
96.2 | 8.017 | 9189.85 | 0.03698 | 0.01736
96.3 | 8.025 | 9194.75 | 0.03707 | 0.01741
96.4 | 8.034 | 9204.79 | 0.03715 | 0.01745
96.5 | 8.042 | 9211.1 | 0.03724 | 0.01749
96.6 | 8.05 | 9220.24 | 0.03732 | 0.01754
96.7 | 8.059 | 9228.77 | 0.03741 | 0.01758
96.8 | 8.067 | 9237.66 | 0.0375 | 0.01763
96.9 | 8.075 | 9246.61 | 0.03759 | 0.01767
97 | 8.083 | 9252.73 | 0.03767 | 0.01772
97.1 | 8.092 | 9260.3 | 0.03776 | 0.01776
97.2 | 8.1 | 9271.02 | 0.03785 | 0.0178
97.3 | 8.108 | 9276.55 | 0.03794 | 0.01785
97.4 | 8.117 | 9282.16 | 0.03803 | 0.01789
97.5 | 8.125 | 9284.87 | 0.03811 | 0.01794
97.6 | 8.134 | 9295.21 | 0.0382 | 0.01798
97.7 | 8.142 | 9298.65 | 0.0383 | 0.01803
97.8 | 8.15 | 9301.92 | 0.03838 | 0.01807
97.9 | 8.158 | 9306.8 | 0.03847 | 0.01812
98 | 8.167 | 9310.71 | 0.03856 | 0.01816
98.1 | 8.175 | 9313.26 | 0.03865 | 0.01821
98.2 | 8.184 | 9315.06 | 0.03874 | 0.01825
98.3 | 8.192 | 9321.66 | 0.03883 | 0.0183
98.4 | 8.2 | 9325.63 | 0.03892 | 0.01835
98.5 | 8.209 | 9330 | 0.03901 | 0.01839
98.6 | 8.217 | 9333.38 | 0.0391 | 0.01843
98.7 | 8.225 | 9338.73 | 0.03919 | 0.01848
98.8 | 8.234 | 9345.17 | 0.03928 | 0.01853
98.9 | 8.242 | 9348.44 | 0.03937 | 0.01857
99 | 8.25 | 9355.83 | 0.03946 | 0.01862
99.036 | 8.253 | 8491.86 | 0.04086 | 0.01691
99.04 | 8.254 | 7590.81 | 0.04219 | 0.0161
99.044 | 8.254 | 6543.61 | 0.04281 | 0.01538
99.048 | 8.254 | 5455.41 | 0.04266 | 0.01481
99.052 | 8.255 | 4397.34 | 0.04206 | 0.01435

## Acrylic3
Specimen label | Acrylic_3
End date | Sunday, February 04, 2018
Diameter | 12.8 | mm
Final diameter | 12.8 | mm
Final length | 50.1 | mm
Axial gauge length | 25 | mm
Transverse gauge length | 12.8 | mm
Crosshead Rate | 5 | mm/min
Time | Extension | Load | Axial Strain | Transverse Strain
(s) | (mm) | (N) | (mm/mm) | (mm/mm)
0 | 0 | 2.35 | 0 | 0
0.1 | 0.003 | 3.14 | 0 | 0
0.2 | 0.013 | 57.15 | 7e-05 | 3e-05
0.3 | 0.024 | 113.58 | 0.00016 | 8e-05
0.4 | 0.033 | 131.43 | 0.00023 | 0.0001
0.5 | 0.042 | 145.91 | 0.00029 | 0.00013
0.6 | 0.05 | 167.39 | 0.00034 | 0.00015
0.7 | 0.058 | 188.89 | 0.00039 | 0.00017
0.8 | 0.067 | 220.04 | 0.00043 | 0.00019
0.9 | 0.075 | 246.44 | 0.00048 | 0.00021
1 | 0.083 | 267.17 | 0.00052 | 0.00023
1.1 | 0.092 | 288.3 | 0.00056 | 0.00025
1.2 | 0.1 | 306.86 | 0.0006 | 0.00027
1.3 | 0.109 | 323.12 | 0.00064 | 0.00028
1.4 | 0.117 | 334.65 | 0.00068 | 0.0003
1.5 | 0.125 | 346.38 | 0.00072 | 0.00032
1.6 | 0.134 | 354.03 | 0.00076 | 0.00033
1.7 | 0.142 | 362.96 | 0.00079 | 0.00035
1.8 | 0.15 | 374.4 | 0.00083 | 0.00037
1.9 | 0.159 | 386.87 | 0.00087 | 0.00038
2 | 0.167 | 401.8 | 0.0009 | 0.0004
2.1 | 0.175 | 420.52 | 0.00093 | 0.00041
2.2 | 0.184 | 436.14 | 0.00096 | 0.00042
2.3 | 0.192 | 446.62 | 0.00099 | 0.00044
2.4 | 0.2 | 455.25 | 0.00103 | 0.00045
2.5 | 0.208 | 461.15 | 0.00105 | 0.00046
2.6 | 0.217 | 466.31 | 0.00109 | 0.00048
2.7 | 0.225 | 472.61 | 0.00112 | 0.00049
2.8 | 0.234 | 478.77 | 0.00114 | 0.0005
2.9 | 0.242 | 482.25 | 0.00117 | 0.00051
3 | 0.25 | 492.42 | 0.00119 | 0.00052
3.1 | 0.258 | 497.9 | 0.00122 | 0.00054
3.2 | 0.267 | 504.67 | 0.00124 | 0.00055
3.3 | 0.275 | 510.18 | 0.00127 | 0.00056
3.4 | 0.284 | 518.32 | 0.00129 | 0.00057
3.5 | 0.292 | 524.59 | 0.00132 | 0.00058
3.6 | 0.3 | 532.12 | 0.00134 | 0.00059
3.7 | 0.308 | 540.89 | 0.00137 | 0.0006
3.8 | 0.317 | 552.86 | 0.00139 | 0.00061
3.9 | 0.325 | 562.71 | 0.00142 | 0.00062
4 | 0.334 | 577.55 | 0.00145 | 0.00064
4.1 | 0.342 | 586.32 | 0.00147 | 0.00065
4.2 | 0.35 | 604.11 | 0.0015 | 0.00066
4.3 | 0.358 | 619.71 | 0.00152 | 0.00067
4.4 | 0.367 | 629.56 | 0.00155 | 0.00068
4.5 | 0.375 | 645.56 | 0.00157 | 0.00069
4.6 | 0.383 | 661.85 | 0.0016 | 0.0007
4.7 | 0.392 | 676.52 | 0.00162 | 0.00072
4.8 | 0.4 | 699.01 | 0.00165 | 0.00073
4.9 | 0.408 | 717.41 | 0.00167 | 0.00074
5 | 0.417 | 735.51 | 0.0017 | 0.00075
5.1 | 0.425 | 754.28 | 0.00173 | 0.00076
5.2 | 0.433 | 776.62 | 0.00176 | 0.00078
5.3 | 0.442 | 798.47 | 0.00179 | 0.00079
5.4 | 0.45 | 814.08 | 0.00181 | 0.0008
5.5 | 0.458 | 834.27 | 0.00184 | 0.00081
5.6 | 0.467 | 849.9 | 0.00187 | 0.00082
5.7 | 0.475 | 863.47 | 0.00189 | 0.00083
5.8 | 0.483 | 879.29 | 0.00192 | 0.00085
5.9 | 0.492 | 893.47 | 0.00195 | 0.00086
6 | 0.5 | 909.08 | 0.00197 | 0.00087
6.1 | 0.508 | 924.6 | 0.002 | 0.00088
6.2 | 0.517 | 942.62 | 0.00203 | 0.00089
6.3 | 0.525 | 951.28 | 0.00206 | 0.00091
6.4 | 0.533 | 959.68 | 0.00208 | 0.00092
6.5 | 0.542 | 972.23 | 0.00212 | 0.00093
6.6 | 0.55 | 979.11 | 0.00214 | 0.00094
6.7 | 0.558 | 991.32 | 0.00217 | 0.00096
6.8 | 0.567 | 999.69 | 0.0022 | 0.00097
6.9 | 0.575 | 1007.54 | 0.00223 | 0.00098
7 | 0.583 | 1015.62 | 0.00226 | 0.00099
7.1 | 0.592 | 1020.49 | 0.00229 | 0.001
7.2 | 0.6 | 1028.56 | 0.00232 | 0.00102
7.3 | 0.609 | 1031.62 | 0.00234 | 0.00103
7.4 | 0.617 | 1038.45 | 0.00238 | 0.00104
7.5 | 0.625 | 1042.67 | 0.0024 | 0.00106
7.6 | 0.634 | 1049.77 | 0.00244 | 0.00107
7.7 | 0.642 | 1060.18 | 0.00247 | 0.00108
7.8 | 0.65 | 1070.1 | 0.00249 | 0.0011
7.9 | 0.658 | 1080.51 | 0.00252 | 0.00111
8 | 0.667 | 1095.91 | 0.00255 | 0.00112
8.1 | 0.675 | 1112.4 | 0.00258 | 0.00114
8.2 | 0.683 | 1128.43 | 0.00261 | 0.00115
8.3 | 0.692 | 1138.14 | 0.00264 | 0.00116
8.4 | 0.7 | 1153.09 | 0.00267 | 0.00118
8.5 | 0.708 | 1160.3 | 0.00271 | 0.00119
8.6 | 0.717 | 1165.31 | 0.00274 | 0.0012
8.7 | 0.725 | 1172.91 | 0.00277 | 0.00122
8.8 | 0.733 | 1183.07 | 0.0028 | 0.00123
8.9 | 0.742 | 1193.72 | 0.00283 | 0.00124
9 | 0.75 | 1200.49 | 0.00286 | 0.00126
9.1 | 0.758 | 1213.18 | 0.0029 | 0.00127
9.2 | 0.767 | 1227.6 | 0.00292 | 0.00129
9.3 | 0.775 | 1237.79 | 0.00296 | 0.0013
9.4 | 0.783 | 1250.37 | 0.00299 | 0.00131
9.5 | 0.792 | 1264.48 | 0.00302 | 0.00133
9.6 | 0.8 | 1285.26 | 0.00304 | 0.00134
9.7 | 0.808 | 1303.49 | 0.00308 | 0.00135
9.8 | 0.817 | 1319.68 | 0.00311 | 0.00137
9.9 | 0.825 | 1339.24 | 0.00314 | 0.00138
10 | 0.833 | 1355.84 | 0.00317 | 0.00139
10.1 | 0.842 | 1368.99 | 0.0032 | 0.00141
10.2 | 0.85 | 1381.85 | 0.00323 | 0.00142
10.3 | 0.859 | 1387.25 | 0.00327 | 0.00143
10.4 | 0.867 | 1395.29 | 0.0033 | 0.00145
10.5 | 0.875 | 1402.07 | 0.00333 | 0.00146
10.6 | 0.883 | 1411.96 | 0.00336 | 0.00148
10.7 | 0.892 | 1424.29 | 0.00339 | 0.00149
10.8 | 0.9 | 1445.56 | 0.00343 | 0.00151
10.9 | 0.909 | 1463.27 | 0.00346 | 0.00152
11 | 0.917 | 1480.28 | 0.00349 | 0.00153
11.1 | 0.925 | 1494.29 | 0.00352 | 0.00155
11.2 | 0.933 | 1507.91 | 0.00356 | 0.00156
11.3 | 0.942 | 1518.1 | 0.00359 | 0.00158
11.4 | 0.95 | 1522.89 | 0.00362 | 0.00159
11.5 | 0.958 | 1532.19 | 0.00365 | 0.0016
11.6 | 0.967 | 1538.38 | 0.00368 | 0.00162
11.7 | 0.975 | 1546.79 | 0.00371 | 0.00163
11.8 | 0.983 | 1555.65 | 0.00374 | 0.00165
11.9 | 0.992 | 1567.51 | 0.00377 | 0.00166
12 | 1 | 1578.68 | 0.00381 | 0.00168
12.1 | 1.008 | 1590.34 | 0.00384 | 0.00169
12.2 | 1.017 | 1602.99 | 0.00387 | 0.0017
12.3 | 1.025 | 1616.62 | 0.0039 | 0.00172
12.4 | 1.034 | 1634.22 | 0.00394 | 0.00173
12.5 | 1.042 | 1650.34 | 0.00397 | 0.00175
12.6 | 1.05 | 1663.14 | 0.004 | 0.00176
12.7 | 1.059 | 1678.21 | 0.00403 | 0.00177
12.8 | 1.067 | 1685.42 | 0.00407 | 0.00179
12.9 | 1.075 | 1698.4 | 0.0041 | 0.0018
13 | 1.084 | 1704.71 | 0.00413 | 0.00182
13.1 | 1.092 | 1712.63 | 0.00416 | 0.00183
13.2 | 1.1 | 1730.14 | 0.0042 | 0.00185
13.3 | 1.108 | 1750.16 | 0.00423 | 0.00186
13.4 | 1.117 | 1763.04 | 0.00426 | 0.00187
13.5 | 1.125 | 1782.44 | 0.00429 | 0.00189
13.6 | 1.133 | 1801.32 | 0.00433 | 0.0019
13.7 | 1.142 | 1821.13 | 0.00436 | 0.00192
13.8 | 1.15 | 1838.46 | 0.00439 | 0.00193
13.9 | 1.158 | 1849.26 | 0.00442 | 0.00194
14 | 1.167 | 1860.84 | 0.00445 | 0.00196
14.1 | 1.175 | 1876.33 | 0.00449 | 0.00198
14.2 | 1.184 | 1886.24 | 0.00452 | 0.00199
14.3 | 1.192 | 1902.07 | 0.00456 | 0.002
14.4 | 1.2 | 1915.95 | 0.00458 | 0.00202
14.5 | 1.208 | 1927.55 | 0.00462 | 0.00203
14.6 | 1.217 | 1936.85 | 0.00465 | 0.00205
14.7 | 1.225 | 1946.59 | 0.00468 | 0.00206
14.8 | 1.234 | 1959.42 | 0.00472 | 0.00208
14.9 | 1.242 | 1967.99 | 0.00475 | 0.00209
15 | 1.25 | 1976.83 | 0.00479 | 0.0021
15.1 | 1.259 | 1983.45 | 0.00482 | 0.00212
15.2 | 1.267 | 1991.06 | 0.00485 | 0.00213
15.3 | 1.275 | 1998.39 | 0.00489 | 0.00215
15.4 | 1.283 | 2004.37 | 0.00492 | 0.00216
15.5 | 1.292 | 2017.82 | 0.00495 | 0.00218
15.6 | 1.3 | 2029.64 | 0.00498 | 0.00219
15.7 | 1.308 | 2046.94 | 0.00502 | 0.00221
15.8 | 1.317 | 2063.28 | 0.00505 | 0.00222
15.9 | 1.325 | 2080.53 | 0.00509 | 0.00224
16 | 1.333 | 2105.46 | 0.00512 | 0.00225
16.1 | 1.342 | 2141.21 | 0.00515 | 0.00227
16.2 | 1.35 | 2145.64 | 0.00519 | 0.00228
16.3 | 1.359 | 2154.57 | 0.00522 | 0.0023
16.4 | 1.367 | 2167.73 | 0.00525 | 0.00231
16.5 | 1.375 | 2177.47 | 0.00529 | 0.00233
16.6 | 1.383 | 2185.18 | 0.00532 | 0.00234
16.7 | 1.392 | 2192.45 | 0.00536 | 0.00236
16.8 | 1.4 | 2201.44 | 0.00538 | 0.00237
16.9 | 1.409 | 2212.77 | 0.00542 | 0.00239
17 | 1.417 | 2226.1 | 0.00546 | 0.0024
17.1 | 1.425 | 2243.69 | 0.00549 | 0.00242
17.2 | 1.433 | 2260.37 | 0.00552 | 0.00243
17.3 | 1.442 | 2277.39 | 0.00556 | 0.00245
17.4 | 1.45 | 2294.44 | 0.00559 | 0.00246
17.5 | 1.458 | 2308.68 | 0.00563 | 0.00248
17.6 | 1.467 | 2332.09 | 0.00566 | 0.0025
17.7 | 1.475 | 2348.51 | 0.0057 | 0.00251
17.8 | 1.483 | 2369.41 | 0.00573 | 0.00253
17.9 | 1.492 | 2389.12 | 0.00577 | 0.00254
18 | 1.5 | 2408.22 | 0.0058 | 0.00256
18.1 | 1.508 | 2422.09 | 0.00584 | 0.00257
18.2 | 1.517 | 2430.09 | 0.00587 | 0.00259
18.3 | 1.525 | 2439.84 | 0.0059 | 0.0026
18.4 | 1.533 | 2444.8 | 0.00594 | 0.00262
18.5 | 1.542 | 2450.84 | 0.00598 | 0.00263
18.6 | 1.55 | 2461.12 | 0.00601 | 0.00265
18.7 | 1.558 | 2473.27 | 0.00605 | 0.00266
18.8 | 1.567 | 2485.64 | 0.00608 | 0.00268
18.9 | 1.575 | 2503.82 | 0.00612 | 0.0027
19 | 1.583 | 2521.64 | 0.00615 | 0.00271
19.1 | 1.592 | 2537.93 | 0.00619 | 0.00273
19.2 | 1.6 | 2551.92 | 0.00623 | 0.00275
19.3 | 1.608 | 2560 | 0.00626 | 0.00276
19.4 | 1.617 | 2572.96 | 0.0063 | 0.00278
19.5 | 1.625 | 2585.2 | 0.00633 | 0.00279
19.6 | 1.634 | 2591.96 | 0.00637 | 0.00281
19.7 | 1.642 | 2601.3 | 0.00641 | 0.00282
19.8 | 1.65 | 2607.19 | 0.00644 | 0.00284
19.9 | 1.659 | 2617.39 | 0.00648 | 0.00286
20 | 1.667 | 2622.05 | 0.00651 | 0.00287
20.1 | 1.675 | 2632.47 | 0.00655 | 0.00289
20.2 | 1.683 | 2638.88 | 0.00659 | 0.00291
20.3 | 1.692 | 2646.68 | 0.00662 | 0.00292
20.4 | 1.7 | 2657.1 | 0.00666 | 0.00294
20.5 | 1.708 | 2670.58 | 0.00669 | 0.00295
20.6 | 1.717 | 2684.25 | 0.00673 | 0.00297
20.7 | 1.725 | 2697.36 | 0.00677 | 0.00299
20.8 | 1.733 | 2710.06 | 0.00681 | 0.003
20.9 | 1.742 | 2729.86 | 0.00684 | 0.00302
21 | 1.75 | 2746.52 | 0.00688 | 0.00303
21.1 | 1.759 | 2772.79 | 0.00691 | 0.00305
21.2 | 1.767 | 2800.2 | 0.00695 | 0.00307
21.3 | 1.775 | 2820 | 0.00699 | 0.00308
21.4 | 1.783 | 2849.68 | 0.00702 | 0.0031
21.5 | 1.792 | 2873.84 | 0.00707 | 0.00312
21.6 | 1.8 | 2898.67 | 0.0071 | 0.00313
21.7 | 1.808 | 2917.84 | 0.00714 | 0.00315
21.8 | 1.817 | 2929.65 | 0.00718 | 0.00317
21.9 | 1.825 | 2941.45 | 0.00721 | 0.00318
22 | 1.833 | 2954 | 0.00725 | 0.0032
22.1 | 1.842 | 2964.59 | 0.00729 | 0.00322
22.2 | 1.85 | 2974.85 | 0.00733 | 0.00323
22.3 | 1.858 | 2980.99 | 0.00737 | 0.00325
22.4 | 1.867 | 2987.63 | 0.00741 | 0.00327
22.5 | 1.875 | 2998.18 | 0.00744 | 0.00328
22.6 | 1.883 | 3007.89 | 0.00748 | 0.0033
22.7 | 1.892 | 3018.19 | 0.00752 | 0.00332
22.8 | 1.9 | 3034.14 | 0.00756 | 0.00334
22.9 | 1.908 | 3050.76 | 0.0076 | 0.00335
23 | 1.917 | 3065.38 | 0.00764 | 0.00337
23.1 | 1.925 | 3079.8 | 0.00767 | 0.00339
23.2 | 1.933 | 3092.21 | 0.00771 | 0.0034
23.3 | 1.942 | 3103.78 | 0.00775 | 0.00342
23.4 | 1.95 | 3115.61 | 0.00779 | 0.00344
23.5 | 1.958 | 3128.94 | 0.00783 | 0.00345
23.6 | 1.967 | 3143.84 | 0.00787 | 0.00347
23.7 | 1.975 | 3166.16 | 0.00791 | 0.00349
23.8 | 1.984 | 3180.43 | 0.00795 | 0.0035
23.9 | 1.992 | 3193.41 | 0.00799 | 0.00352
24 | 2 | 3203.84 | 0.00803 | 0.00354
24.1 | 2.008 | 3210.12 | 0.00807 | 0.00356
24.2 | 2.017 | 3217.63 | 0.00811 | 0.00357
24.3 | 2.025 | 3223.41 | 0.00815 | 0.00359
24.4 | 2.033 | 3232.18 | 0.00819 | 0.00361
24.5 | 2.042 | 3242.84 | 0.00822 | 0.00363
24.6 | 2.05 | 3257.24 | 0.00826 | 0.00365
24.7 | 2.058 | 3269.3 | 0.0083 | 0.00367
24.8 | 2.067 | 3284.74 | 0.00835 | 0.00368
24.9 | 2.075 | 3305.24 | 0.00838 | 0.0037
25 | 2.083 | 3318.8 | 0.00842 | 0.00372
25.1 | 2.092 | 3335.94 | 0.00846 | 0.00374
25.2 | 2.1 | 3357.25 | 0.0085 | 0.00375
25.3 | 2.108 | 3380.27 | 0.00854 | 0.00377
25.4 | 2.117 | 3394.89 | 0.00858 | 0.00379
25.5 | 2.125 | 3410.58 | 0.00862 | 0.00381
25.6 | 2.133 | 3420.87 | 0.00866 | 0.00382
25.7 | 2.142 | 3430.18 | 0.0087 | 0.00384
25.8 | 2.15 | 3441.05 | 0.00874 | 0.00386
25.9 | 2.159 | 3453.17 | 0.00878 | 0.00388
26 | 2.167 | 3468.43 | 0.00882 | 0.00389
26.1 | 2.175 | 3481.24 | 0.00886 | 0.00391
26.2 | 2.183 | 3507.72 | 0.0089 | 0.00393
26.3 | 2.192 | 3532.72 | 0.00894 | 0.00395
26.4 | 2.2 | 3555.21 | 0.00898 | 0.00397
26.5 | 2.209 | 3571.5 | 0.00903 | 0.00399
26.6 | 2.217 | 3586.05 | 0.00907 | 0.004
26.7 | 2.225 | 3594.23 | 0.00911 | 0.00402
26.8 | 2.233 | 3605.36 | 0.00915 | 0.00404
26.9 | 2.242 | 3613.73 | 0.00919 | 0.00406
27 | 2.25 | 3622.28 | 0.00923 | 0.00408
27.1 | 2.258 | 3631.6 | 0.00927 | 0.0041
27.2 | 2.267 | 3644.61 | 0.00932 | 0.00411
27.3 | 2.275 | 3659.31 | 0.00936 | 0.00413
27.4 | 2.283 | 3668.27 | 0.0094 | 0.00415
27.5 | 2.292 | 3679.82 | 0.00944 | 0.00417
27.6 | 2.3 | 3691.71 | 0.00948 | 0.00419
27.7 | 2.309 | 3704.51 | 0.00952 | 0.00421
27.8 | 2.317 | 3713.95 | 0.00956 | 0.00423
27.9 | 2.325 | 3726.75 | 0.0096 | 0.00425
28 | 2.334 | 3741.28 | 0.00964 | 0.00426
28.1 | 2.342 | 3756.45 | 0.00969 | 0.00428
28.2 | 2.35 | 3772.22 | 0.00972 | 0.0043
28.3 | 2.358 | 3795.06 | 0.00977 | 0.00432
28.4 | 2.367 | 3821.19 | 0.00981 | 0.00434
28.5 | 2.375 | 3848.45 | 0.00985 | 0.00436
28.6 | 2.384 | 3875.59 | 0.00989 | 0.00438
28.7 | 2.392 | 3892.9 | 0.00993 | 0.0044
28.8 | 2.4 | 3917.49 | 0.00998 | 0.00442
28.9 | 2.409 | 3941.28 | 0.01002 | 0.00443
29 | 2.417 | 3955.61 | 0.01006 | 0.00445
29.1 | 2.425 | 3969.69 | 0.0101 | 0.00447
29.2 | 2.434 | 3990.85 | 0.01015 | 0.00449
29.3 | 2.442 | 4008.89 | 0.01019 | 0.00451
29.4 | 2.45 | 4022.93 | 0.01023 | 0.00453
29.5 | 2.458 | 4040.45 | 0.01028 | 0.00455
29.6 | 2.467 | 4052.83 | 0.01032 | 0.00457
29.7 | 2.475 | 4065.58 | 0.01037 | 0.00459
29.8 | 2.483 | 4073.8 | 0.01041 | 0.0046
29.9 | 2.492 | 4082.86 | 0.01045 | 0.00462
30 | 2.5 | 4090.33 | 0.0105 | 0.00464
30.1 | 2.508 | 4095.47 | 0.01054 | 0.00466
30.2 | 2.517 | 4101.19 | 0.01058 | 0.00468
30.3 | 2.525 | 4107.25 | 0.01063 | 0.0047
30.4 | 2.534 | 4118.4 | 0.01067 | 0.00472
30.5 | 2.542 | 4128.08 | 0.01071 | 0.00474
30.6 | 2.55 | 4140.82 | 0.01075 | 0.00476
30.7 | 2.558 | 4156.26 | 0.0108 | 0.00478
30.8 | 2.567 | 4180.21 | 0.01084 | 0.0048
30.9 | 2.575 | 4198.93 | 0.01089 | 0.00482
31 | 2.583 | 4215.96 | 0.01093 | 0.00484
31.1 | 2.592 | 4230.58 | 0.01097 | 0.00486
31.2 | 2.6 | 4238.27 | 0.01102 | 0.00488
31.3 | 2.608 | 4246.92 | 0.01106 | 0.0049
31.4 | 2.617 | 4256.05 | 0.01111 | 0.00492
31.5 | 2.625 | 4269.5 | 0.01115 | 0.00494
31.6 | 2.633 | 4286.56 | 0.01119 | 0.00496
31.7 | 2.642 | 4304.17 | 0.01124 | 0.00498
31.8 | 2.65 | 4327.26 | 0.01128 | 0.005
31.9 | 2.658 | 4344.39 | 0.01132 | 0.00502
32 | 2.667 | 4361.89 | 0.01137 | 0.00504
32.1 | 2.675 | 4376.12 | 0.01142 | 0.00506
32.2 | 2.683 | 4387.2 | 0.01146 | 0.00508
32.3 | 2.692 | 4404.78 | 0.01151 | 0.0051
32.4 | 2.7 | 4422.46 | 0.01155 | 0.00512
32.5 | 2.709 | 4435.96 | 0.01159 | 0.00514
32.6 | 2.717 | 4451.4 | 0.01164 | 0.00516
32.7 | 2.725 | 4462.58 | 0.01168 | 0.00518
32.8 | 2.733 | 4474.12 | 0.01172 | 0.0052
32.9 | 2.742 | 4483.91 | 0.01178 | 0.00522
33 | 2.75 | 4495.81 | 0.01182 | 0.00524
33.1 | 2.759 | 4505.85 | 0.01186 | 0.00526
33.2 | 2.767 | 4526.15 | 0.01191 | 0.00528
33.3 | 2.775 | 4546.88 | 0.01195 | 0.0053
33.4 | 2.784 | 4561.02 | 0.012 | 0.00532
33.5 | 2.792 | 4576.99 | 0.01205 | 0.00534
33.6 | 2.8 | 4594.09 | 0.01209 | 0.00536
33.7 | 2.808 | 4604.58 | 0.01214 | 0.00538
33.8 | 2.817 | 4613.22 | 0.01219 | 0.0054
33.9 | 2.825 | 4621.97 | 0.01223 | 0.00542
34 | 2.833 | 4628.98 | 0.01228 | 0.00544
34.1 | 2.842 | 4640.65 | 0.01233 | 0.00546
34.2 | 2.85 | 4649.88 | 0.01237 | 0.00548
34.3 | 2.858 | 4662.57 | 0.01242 | 0.0055
34.4 | 2.867 | 4671.55 | 0.01246 | 0.00552
34.5 | 2.875 | 4684.15 | 0.01251 | 0.00554
34.6 | 2.883 | 4696.07 | 0.01255 | 0.00556
34.7 | 2.892 | 4706.01 | 0.0126 | 0.00559
34.8 | 2.9 | 4715.41 | 0.01264 | 0.00561
34.9 | 2.908 | 4726.81 | 0.01269 | 0.00563
35 | 2.917 | 4742.09 | 0.01274 | 0.00565
35.1 | 2.925 | 4754.79 | 0.01278 | 0.00567
35.2 | 2.934 | 4766.72 | 0.01283 | 0.00569
35.3 | 2.942 | 4779.17 | 0.01287 | 0.00571
35.4 | 2.95 | 4799.24 | 0.01292 | 0.00573
35.5 | 2.959 | 4823.48 | 0.01297 | 0.00575
35.6 | 2.967 | 4857.28 | 0.01301 | 0.00577
35.7 | 2.975 | 4883.68 | 0.01306 | 0.0058
35.8 | 2.983 | 4914.51 | 0.01311 | 0.00582
35.9 | 2.992 | 4936.16 | 0.01316 | 0.00584
36 | 3 | 4967.96 | 0.0132 | 0.00586
36.1 | 3.009 | 4991.75 | 0.01325 | 0.00588
36.2 | 3.017 | 5007.31 | 0.0133 | 0.0059
36.3 | 3.025 | 5022.78 | 0.01335 | 0.00592
36.4 | 3.033 | 5040.59 | 0.01339 | 0.00595
36.5 | 3.042 | 5055.31 | 0.01344 | 0.00597
36.6 | 3.05 | 5065.03 | 0.01349 | 0.00599
36.7 | 3.059 | 5074.73 | 0.01354 | 0.00601
36.8 | 3.067 | 5083.58 | 0.01359 | 0.00603
36.9 | 3.075 | 5095.57 | 0.01363 | 0.00605
37 | 3.083 | 5103.85 | 0.01368 | 0.00607
37.1 | 3.092 | 5116.51 | 0.01373 | 0.0061
37.2 | 3.1 | 5124.15 | 0.01378 | 0.00612
37.3 | 3.108 | 5132.47 | 0.01383 | 0.00614
37.4 | 3.117 | 5139.8 | 0.01388 | 0.00616
37.5 | 3.125 | 5143.62 | 0.01392 | 0.00618
37.6 | 3.133 | 5151.62 | 0.01397 | 0.00621
37.7 | 3.142 | 5162.12 | 0.01402 | 0.00623
37.8 | 3.15 | 5173.49 | 0.01407 | 0.00625
37.9 | 3.159 | 5190.05 | 0.01412 | 0.00627
38 | 3.167 | 5206.66 | 0.01417 | 0.0063
38.1 | 3.175 | 5225.87 | 0.01421 | 0.00632
38.2 | 3.183 | 5233.69 | 0.01426 | 0.00634
38.3 | 3.192 | 5244.58 | 0.01431 | 0.00636
38.4 | 3.2 | 5251.74 | 0.01436 | 0.00638
38.5 | 3.208 | 5262.01 | 0.01441 | 0.00641
38.6 | 3.217 | 5270.48 | 0.01446 | 0.00643
38.7 | 3.225 | 5285.1 | 0.01451 | 0.00645
38.8 | 3.233 | 5303.15 | 0.01456 | 0.00648
38.9 | 3.242 | 5326.59 | 0.01461 | 0.0065
39 | 3.25 | 5355.58 | 0.01466 | 0.00652
39.1 | 3.258 | 5377.78 | 0.01471 | 0.00654
39.2 | 3.267 | 5401.9 | 0.01476 | 0.00656
39.3 | 3.275 | 5425.72 | 0.01481 | 0.00659
39.4 | 3.284 | 5447.93 | 0.01486 | 0.00661
39.5 | 3.292 | 5463.75 | 0.01491 | 0.00663
39.6 | 3.3 | 5481.59 | 0.01496 | 0.00665
39.7 | 3.308 | 5490.77 | 0.01501 | 0.00668
39.8 | 3.317 | 5505.02 | 0.01505 | 0.0067
39.9 | 3.325 | 5511.09 | 0.01511 | 0.00672
40 | 3.334 | 5520.57 | 0.01515 | 0.00674
40.1 | 3.342 | 5524.1 | 0.01521 | 0.00677
40.2 | 3.35 | 5534.89 | 0.01526 | 0.00679
40.3 | 3.358 | 5549.42 | 0.01531 | 0.00682
40.4 | 3.367 | 5566.46 | 0.01536 | 0.00684
40.5 | 3.375 | 5585.77 | 0.01541 | 0.00686
40.6 | 3.383 | 5606.04 | 0.01546 | 0.00688
40.7 | 3.392 | 5621.03 | 0.01551 | 0.00691
40.8 | 3.4 | 5639.03 | 0.01556 | 0.00693
40.9 | 3.408 | 5649.83 | 0.01561 | 0.00695
41 | 3.417 | 5661.76 | 0.01567 | 0.00698
41.1 | 3.425 | 5671.71 | 0.01572 | 0.007
41.2 | 3.433 | 5682.12 | 0.01576 | 0.00702
41.3 | 3.442 | 5693.77 | 0.01581 | 0.00705
41.4 | 3.45 | 5703.65 | 0.01587 | 0.00707
41.5 | 3.458 | 5715.34 | 0.01592 | 0.00709
41.6 | 3.467 | 5724.75 | 0.01597 | 0.00712
41.7 | 3.475 | 5733.89 | 0.01602 | 0.00714
41.8 | 3.484 | 5742.53 | 0.01607 | 0.00716
41.9 | 3.492 | 5748.79 | 0.01612 | 0.00719
42 | 3.5 | 5755.97 | 0.01617 | 0.00721
42.1 | 3.509 | 5768.97 | 0.01623 | 0.00723
42.2 | 3.517 | 5779.51 | 0.01628 | 0.00726
42.3 | 3.525 | 5794.75 | 0.01633 | 0.00728
42.4 | 3.534 | 5808.35 | 0.01638 | 0.00731
42.5 | 3.542 | 5825.24 | 0.01643 | 0.00733
42.6 | 3.55 | 5846 | 0.01649 | 0.00735
42.7 | 3.559 | 5868.45 | 0.01654 | 0.00738
42.8 | 3.567 | 5898.51 | 0.01659 | 0.0074
42.9 | 3.575 | 5923.18 | 0.01665 | 0.00743
43 | 3.583 | 5941.86 | 0.0167 | 0.00745
43.1 | 3.592 | 5963.45 | 0.01675 | 0.00748
43.2 | 3.6 | 5975.48 | 0.0168 | 0.0075
43.3 | 3.608 | 5990.73 | 0.01686 | 0.00752
43.4 | 3.617 | 5998.57 | 0.01691 | 0.00755
43.5 | 3.625 | 6009.92 | 0.01696 | 0.00757
43.6 | 3.633 | 6022.09 | 0.01702 | 0.0076
43.7 | 3.642 | 6034.66 | 0.01707 | 0.00762
43.8 | 3.65 | 6046.44 | 0.01713 | 0.00765
43.9 | 3.658 | 6058.57 | 0.01718 | 0.00767
44 | 3.667 | 6072.69 | 0.01723 | 0.00769
44.1 | 3.675 | 6083.24 | 0.01728 | 0.00772
44.2 | 3.684 | 6094.59 | 0.01734 | 0.00774
44.3 | 3.692 | 6106.31 | 0.01739 | 0.00777
44.4 | 3.7 | 6118.41 | 0.01745 | 0.0078
44.5 | 3.708 | 6127.87 | 0.0175 | 0.00782
44.6 | 3.717 | 6138.17 | 0.01755 | 0.00784
44.7 | 3.725 | 6149.03 | 0.01761 | 0.00787
44.8 | 3.733 | 6158.12 | 0.01766 | 0.00789
44.9 | 3.742 | 6172.54 | 0.01772 | 0.00792
45 | 3.75 | 6185.34 | 0.01777 | 0.00795
45.1 | 3.758 | 6195.85 | 0.01783 | 0.00797
45.2 | 3.767 | 6215.31 | 0.01788 | 0.00799
45.3 | 3.775 | 6233.55 | 0.01793 | 0.00802
45.4 | 3.783 | 6247.4 | 0.01799 | 0.00805
45.5 | 3.792 | 6262.38 | 0.01804 | 0.00807
45.6 | 3.8 | 6280.73 | 0.0181 | 0.0081
45.7 | 3.808 | 6290.72 | 0.01815 | 0.00812
45.8 | 3.817 | 6301.36 | 0.01821 | 0.00815
45.9 | 3.825 | 6315.84 | 0.01827 | 0.00818
46 | 3.834 | 6325.73 | 0.01832 | 0.0082
46.1 | 3.842 | 6342.82 | 0.01838 | 0.00823
46.2 | 3.85 | 6366.14 | 0.01843 | 0.00825
46.3 | 3.859 | 6384.23 | 0.01849 | 0.00828
46.4 | 3.867 | 6412.28 | 0.01855 | 0.0083
46.5 | 3.875 | 6428.1 | 0.0186 | 0.00833
46.6 | 3.884 | 6450.67 | 0.01866 | 0.00835
46.7 | 3.892 | 6462.83 | 0.01871 | 0.00838
46.8 | 3.9 | 6480.03 | 0.01877 | 0.00841
46.9 | 3.909 | 6491.61 | 0.01882 | 0.00844
47 | 3.917 | 6507.7 | 0.01888 | 0.00846
47.1 | 3.925 | 6518.39 | 0.01894 | 0.00849
47.2 | 3.933 | 6534.99 | 0.01899 | 0.00851
47.3 | 3.942 | 6545.13 | 0.01905 | 0.00854
47.4 | 3.95 | 6551.68 | 0.0191 | 0.00857
47.5 | 3.958 | 6556.3 | 0.01916 | 0.00859
47.6 | 3.967 | 6560.57 | 0.01922 | 0.00862
47.7 | 3.975 | 6567.39 | 0.01927 | 0.00864
47.8 | 3.983 | 6575.78 | 0.01933 | 0.00867
47.9 | 3.992 | 6588.62 | 0.01939 | 0.0087
48 | 4 | 6601.19 | 0.01945 | 0.00872
48.1 | 4.008 | 6620.54 | 0.01951 | 0.00875
48.2 | 4.017 | 6630.34 | 0.01956 | 0.00878
48.3 | 4.025 | 6642.48 | 0.01962 | 0.00881
48.4 | 4.033 | 6651.57 | 0.01968 | 0.00883
48.5 | 4.042 | 6659.93 | 0.01973 | 0.00886
48.6 | 4.05 | 6665.74 | 0.01979 | 0.00889
48.7 | 4.059 | 6671 | 0.01985 | 0.00892
48.8 | 4.067 | 6676.86 | 0.01991 | 0.00894
48.9 | 4.075 | 6682.91 | 0.01996 | 0.00897
49 | 4.084 | 6692.06 | 0.02002 | 0.009
49.1 | 4.092 | 6704 | 0.02008 | 0.00903
49.2 | 4.1 | 6712.46 | 0.02014 | 0.00905
49.3 | 4.108 | 6726.1 | 0.0202 | 0.00908
49.4 | 4.117 | 6739.93 | 0.02025 | 0.0091
49.5 | 4.125 | 6755.34 | 0.02032 | 0.00913
49.6 | 4.133 | 6769.52 | 0.02037 | 0.00916
49.7 | 4.142 | 6785.73 | 0.02043 | 0.00919
49.8 | 4.15 | 6801.88 | 0.02049 | 0.00921
49.9 | 4.158 | 6819.83 | 0.02055 | 0.00924
50 | 4.167 | 6836.04 | 0.02062 | 0.00927
50.1 | 4.175 | 6850.25 | 0.02067 | 0.0093
50.2 | 4.183 | 6864.92 | 0.02074 | 0.00933
50.3 | 4.192 | 6885.95 | 0.02079 | 0.00936
50.4 | 4.2 | 6908.93 | 0.02085 | 0.00938
50.5 | 4.208 | 6923.62 | 0.02091 | 0.00941
50.6 | 4.217 | 6946 | 0.02097 | 0.00944
50.7 | 4.225 | 6970.79 | 0.02103 | 0.00947
50.8 | 4.234 | 6991.81 | 0.02109 | 0.0095
50.9 | 4.242 | 7009.42 | 0.02115 | 0.00952
51 | 4.25 | 7034.76 | 0.02121 | 0.00955
51.1 | 4.258 | 7049.67 | 0.02127 | 0.00958
51.2 | 4.267 | 7063.98 | 0.02133 | 0.00961
51.3 | 4.275 | 7080.26 | 0.02139 | 0.00964
51.4 | 4.284 | 7094 | 0.02145 | 0.00967
51.5 | 4.292 | 7108.47 | 0.02151 | 0.0097
51.6 | 4.3 | 7124.2 | 0.02157 | 0.00972
51.7 | 4.308 | 7134.81 | 0.02163 | 0.00975
51.8 | 4.317 | 7146.57 | 0.02169 | 0.00978
51.9 | 4.325 | 7159.56 | 0.02176 | 0.00981
52 | 4.333 | 7171.85 | 0.02182 | 0.00984
52.1 | 4.342 | 7179.45 | 0.02188 | 0.00987
52.2 | 4.35 | 7189.59 | 0.02194 | 0.0099
52.3 | 4.359 | 7198.22 | 0.022 | 0.00992
52.4 | 4.367 | 7206.22 | 0.02206 | 0.00996
52.5 | 4.375 | 7210.7 | 0.02213 | 0.00998
52.6 | 4.383 | 7214.17 | 0.02219 | 0.01002
52.7 | 4.392 | 7217.09 | 0.02225 | 0.01004
52.8 | 4.4 | 7221.74 | 0.02231 | 0.01007
52.9 | 4.409 | 7224.36 | 0.02237 | 0.0101
53 | 4.417 | 7232.82 | 0.02244 | 0.01013
53.1 | 4.425 | 7237.7 | 0.0225 | 0.01016
53.2 | 4.433 | 7253.78 | 0.02256 | 0.01019
53.3 | 4.442 | 7270.94 | 0.02263 | 0.01022
53.4 | 4.45 | 7287.95 | 0.02269 | 0.01025
53.5 | 4.459 | 7305 | 0.02275 | 0.01028
53.6 | 4.467 | 7315.35 | 0.02281 | 0.01031
53.7 | 4.475 | 7331.6 | 0.02288 | 0.01034
53.8 | 4.483 | 7342.7 | 0.02294 | 0.01037
53.9 | 4.492 | 7350.7 | 0.02301 | 0.0104
54 | 4.5 | 7358.54 | 0.02307 | 0.01043
54.1 | 4.508 | 7365.9 | 0.02313 | 0.01047
54.2 | 4.517 | 7374.44 | 0.02319 | 0.0105
54.3 | 4.525 | 7386.67 | 0.02325 | 0.01053
54.4 | 4.533 | 7399.13 | 0.02332 | 0.01056
54.5 | 4.542 | 7411.59 | 0.02338 | 0.01059
54.6 | 4.55 | 7421.74 | 0.02345 | 0.01062
54.7 | 4.558 | 7437.95 | 0.02352 | 0.01065
54.8 | 4.567 | 7447.62 | 0.02358 | 0.01068
54.9 | 4.575 | 7458.25 | 0.02364 | 0.01071
55 | 4.583 | 7470.74 | 0.02371 | 0.01074
55.1 | 4.592 | 7485.74 | 0.02377 | 0.01077
55.2 | 4.6 | 7498.1 | 0.02384 | 0.0108
55.3 | 4.608 | 7512.45 | 0.0239 | 0.01084
55.4 | 4.617 | 7526.42 | 0.02397 | 0.01087
55.5 | 4.625 | 7536.93 | 0.02403 | 0.0109
55.6 | 4.634 | 7547.6 | 0.0241 | 0.01093
55.7 | 4.642 | 7554.23 | 0.02416 | 0.01096
55.8 | 4.65 | 7564.99 | 0.02422 | 0.01099
55.9 | 4.658 | 7572.53 | 0.02429 | 0.01102
56 | 4.667 | 7583.93 | 0.02436 | 0.01105
56.1 | 4.675 | 7596.93 | 0.02442 | 0.01109
56.2 | 4.683 | 7608.72 | 0.02449 | 0.01112
56.3 | 4.692 | 7627.49 | 0.02456 | 0.01115
56.4 | 4.7 | 7640.56 | 0.02463 | 0.01118
56.5 | 4.708 | 7659.65 | 0.02469 | 0.01121
56.6 | 4.717 | 7673.53 | 0.02476 | 0.01125
56.7 | 4.725 | 7682.88 | 0.02483 | 0.01128
56.8 | 4.733 | 7696.45 | 0.02489 | 0.01131
56.9 | 4.742 | 7708.31 | 0.02496 | 0.01134
57 | 4.75 | 7717.41 | 0.02502 | 0.01137
57.1 | 4.758 | 7731.68 | 0.0251 | 0.01141
57.2 | 4.767 | 7743.09 | 0.02515 | 0.01144
57.3 | 4.775 | 7751.84 | 0.02522 | 0.01147
57.4 | 4.783 | 7764.48 | 0.02529 | 0.0115
57.5 | 4.792 | 7778.93 | 0.02536 | 0.01154
57.6 | 4.8 | 7788.74 | 0.02543 | 0.01157
57.7 | 4.808 | 7799.61 | 0.02549 | 0.0116
57.8 | 4.817 | 7807.76 | 0.02556 | 0.01163
57.9 | 4.825 | 7818.52 | 0.02563 | 0.01167
58 | 4.833 | 7828.55 | 0.0257 | 0.0117
58.1 | 4.842 | 7835.86 | 0.02577 | 0.01174
58.2 | 4.85 | 7845.88 | 0.02584 | 0.01177
58.3 | 4.858 | 7855.75 | 0.02591 | 0.0118
58.4 | 4.867 | 7868.28 | 0.02598 | 0.01183
58.5 | 4.875 | 7879.37 | 0.02605 | 0.01187
58.6 | 4.883 | 7893.13 | 0.02612 | 0.0119
58.7 | 4.892 | 7904.93 | 0.02619 | 0.01194
58.8 | 4.9 | 7919.15 | 0.02625 | 0.01197
58.9 | 4.908 | 7930.17 | 0.02632 | 0.012
59 | 4.917 | 7948.69 | 0.02639 | 0.01204
59.1 | 4.925 | 7960.04 | 0.02646 | 0.01207
59.2 | 4.933 | 7973.95 | 0.02653 | 0.0121
59.3 | 4.942 | 7996.58 | 0.0266 | 0.01214
59.4 | 4.95 | 8009.71 | 0.02667 | 0.01217
59.5 | 4.959 | 8023.13 | 0.02674 | 0.01221
59.6 | 4.967 | 8038.25 | 0.02681 | 0.01224
59.7 | 4.975 | 8053.07 | 0.02688 | 0.01227
59.8 | 4.983 | 8058.71 | 0.02695 | 0.01231
59.9 | 4.992 | 8070.38 | 0.02702 | 0.01234
60 | 5 | 8079.67 | 0.02709 | 0.01238
60.1 | 5.008 | 8091.09 | 0.02716 | 0.01241
60.2 | 5.017 | 8096.17 | 0.02723 | 0.01245
60.3 | 5.025 | 8104.41 | 0.0273 | 0.01248
60.4 | 5.034 | 8114.61 | 0.02738 | 0.01252
60.5 | 5.042 | 8121.7 | 0.02745 | 0.01255
60.6 | 5.05 | 8129.01 | 0.02752 | 0.01259
60.7 | 5.058 | 8136.56 | 0.02759 | 0.01262
60.8 | 5.067 | 8140.79 | 0.02766 | 0.01266
60.9 | 5.075 | 8151.74 | 0.02774 | 0.01269
61 | 5.083 | 8156.26 | 0.02781 | 0.01273
61.1 | 5.092 | 8168.11 | 0.02788 | 0.01276
61.2 | 5.1 | 8175.41 | 0.02795 | 0.0128
61.3 | 5.108 | 8183.86 | 0.02802 | 0.01283
61.4 | 5.117 | 8195.01 | 0.0281 | 0.01287
61.5 | 5.125 | 8203.25 | 0.02817 | 0.0129
61.6 | 5.133 | 8212.38 | 0.02824 | 0.01294
61.7 | 5.142 | 8219.04 | 0.02831 | 0.01297
61.8 | 5.15 | 8227.59 | 0.02839 | 0.01301
61.9 | 5.159 | 8233.35 | 0.02846 | 0.01305
62 | 5.167 | 8238.62 | 0.02853 | 0.01308
62.1 | 5.175 | 8244.41 | 0.02861 | 0.01312
62.2 | 5.184 | 8256.56 | 0.02868 | 0.01315
62.3 | 5.192 | 8263.14 | 0.02876 | 0.01319
62.4 | 5.2 | 8273.6 | 0.02883 | 0.01323
62.5 | 5.209 | 8292.74 | 0.02891 | 0.01326
62.6 | 5.217 | 8300.7 | 0.02898 | 0.0133
62.7 | 5.225 | 8313.54 | 0.02905 | 0.01334
62.8 | 5.233 | 8323.68 | 0.02913 | 0.01337
62.9 | 5.242 | 8339.89 | 0.0292 | 0.01341
63 | 5.25 | 8346.21 | 0.02927 | 0.01345
63.1 | 5.259 | 8359.67 | 0.02935 | 0.01348
63.2 | 5.267 | 8372.7 | 0.02942 | 0.01352
63.3 | 5.275 | 8377.79 | 0.0295 | 0.01356
63.4 | 5.283 | 8391.65 | 0.02957 | 0.0136
63.5 | 5.292 | 8399.12 | 0.02965 | 0.01363
63.6 | 5.3 | 8416.25 | 0.02972 | 0.01367
63.7 | 5.308 | 8426.88 | 0.0298 | 0.01371
63.8 | 5.317 | 8444.31 | 0.02987 | 0.01375
63.9 | 5.325 | 8459.21 | 0.02995 | 0.01378
64 | 5.333 | 8471.88 | 0.03003 | 0.01382
64.1 | 5.342 | 8485.39 | 0.0301 | 0.01386
64.2 | 5.35 | 8499.98 | 0.03018 | 0.0139
64.3 | 5.358 | 8509.21 | 0.03025 | 0.01393
64.4 | 5.367 | 8522.82 | 0.03034 | 0.01397
64.5 | 5.375 | 8535.58 | 0.03041 | 0.01401
64.6 | 5.383 | 8549.61 | 0.03049 | 0.01405
64.7 | 5.392 | 8567.23 | 0.03057 | 0.01408
64.8 | 5.4 | 8576.74 | 0.03064 | 0.01412
64.9 | 5.408 | 8592.91 | 0.03072 | 0.01416
65 | 5.417 | 8602.89 | 0.0308 | 0.0142
65.1 | 5.425 | 8612.92 | 0.03088 | 0.01424
65.2 | 5.434 | 8619.73 | 0.03095 | 0.01428
65.3 | 5.442 | 8627.17 | 0.03103 | 0.01432
65.4 | 5.45 | 8630.96 | 0.03111 | 0.01435
65.5 | 5.458 | 8635.16 | 0.03118 | 0.01439
65.6 | 5.467 | 8636.26 | 0.03126 | 0.01443
65.7 | 5.475 | 8641 | 0.03133 | 0.01447
65.8 | 5.484 | 8644.23 | 0.03142 | 0.01451
65.9 | 5.492 | 8648.3 | 0.0315 | 0.01455
66 | 5.5 | 8655.29 | 0.03158 | 0.01459
66.1 | 5.508 | 8666.54 | 0.03166 | 0.01463
66.2 | 5.517 | 8673.58 | 0.03174 | 0.01467
66.3 | 5.525 | 8689.74 | 0.03182 | 0.01471
66.4 | 5.533 | 8697.47 | 0.0319 | 0.01475
66.5 | 5.542 | 8714.62 | 0.03198 | 0.01479
66.6 | 5.55 | 8722.5 | 0.03206 | 0.01483
66.7 | 5.558 | 8728.6 | 0.03214 | 0.01487
66.8 | 5.567 | 8739.54 | 0.03222 | 0.01491
66.9 | 5.575 | 8747.98 | 0.0323 | 0.01495
67 | 5.583 | 8751.57 | 0.03237 | 0.01499
67.1 | 5.592 | 8755.57 | 0.03245 | 0.01503
67.2 | 5.6 | 8758.97 | 0.03253 | 0.01507
67.3 | 5.608 | 8765.72 | 0.03261 | 0.01511
67.4 | 5.617 | 8770.28 | 0.0327 | 0.01515
67.5 | 5.625 | 8775.4 | 0.03278 | 0.01519
67.6 | 5.633 | 8779.56 | 0.03286 | 0.01523
67.7 | 5.642 | 8783.23 | 0.03295 | 0.01528
67.8 | 5.65 | 8787.56 | 0.03303 | 0.01532
67.9 | 5.658 | 8795.42 | 0.03311 | 0.01536
68 | 5.667 | 8803.04 | 0.03319 | 0.0154
68.1 | 5.675 | 8810.25 | 0.03327 | 0.01544
68.2 | 5.683 | 8813.66 | 0.03336 | 0.01548
68.3 | 5.692 | 8819.67 | 0.03344 | 0.01552
68.4 | 5.7 | 8833.03 | 0.03352 | 0.01556
68.5 | 5.708 | 8835.12 | 0.0336 | 0.0156
68.6 | 5.717 | 8841.53 | 0.03368 | 0.01565
68.7 | 5.725 | 8850.21 | 0.03376 | 0.01569
68.8 | 5.733 | 8853.15 | 0.03385 | 0.01573
68.9 | 5.742 | 8863.42 | 0.03393 | 0.01577
69 | 5.75 | 8874.64 | 0.03401 | 0.01581
69.1 | 5.759 | 8881.76 | 0.03409 | 0.01585
69.2 | 5.767 | 8887.14 | 0.03418 | 0.0159
69.3 | 5.775 | 8895.84 | 0.03426 | 0.01594
69.4 | 5.784 | 8902.81 | 0.03435 | 0.01598
69.5 | 5.792 | 8911.46 | 0.03443 | 0.01602
69.6 | 5.8 | 8921.87 | 0.03451 | 0.01607
69.7 | 5.808 | 8930.73 | 0.0346 | 0.01611
69.8 | 5.817 | 8941.26 | 0.03468 | 0.01615
69.9 | 5.825 | 8955.46 | 0.03477 | 0.0162
70 | 5.833 | 8965.52 | 0.03485 | 0.01624
70.1 | 5.842 | 8975.88 | 0.03494 | 0.01628
70.2 | 5.85 | 8988.3 | 0.03502 | 0.01633
70.3 | 5.858 | 8999.76 | 0.03511 | 0.01637
70.4 | 5.867 | 9010.68 | 0.03519 | 0.01641
70.5 | 5.875 | 9030.13 | 0.03528 | 0.01645
70.6 | 5.884 | 9042.21 | 0.03536 | 0.0165
70.7 | 5.892 | 9051.43 | 0.03545 | 0.01654
70.8 | 5.9 | 9063.29 | 0.03553 | 0.01658
70.9 | 5.908 | 9069.5 | 0.03562 | 0.01663
71 | 5.917 | 9083.1 | 0.03571 | 0.01667
71.1 | 5.925 | 9088.98 | 0.03579 | 0.01671
71.2 | 5.933 | 9098.22 | 0.03588 | 0.01676
71.3 | 5.942 | 9108.4 | 0.03596 | 0.0168
71.4 | 5.95 | 9120.38 | 0.03605 | 0.01685
71.5 | 5.958 | 9129.5 | 0.03614 | 0.01689
71.6 | 5.967 | 9139.17 | 0.03623 | 0.01694
71.7 | 5.975 | 9151.42 | 0.03632 | 0.01698
71.8 | 5.983 | 9161.59 | 0.0364 | 0.01702
71.9 | 5.992 | 9173.08 | 0.03649 | 0.01707
72 | 6 | 9179.25 | 0.03657 | 0.01711
72.1 | 6.008 | 9193.81 | 0.03666 | 0.01715
72.2 | 6.017 | 9209.32 | 0.03675 | 0.0172
72.3 | 6.025 | 9215.21 | 0.03684 | 0.01724
72.4 | 6.034 | 9223.79 | 0.03692 | 0.01729
72.5 | 6.042 | 9233.52 | 0.03702 | 0.01734
72.6 | 6.05 | 9241.17 | 0.03711 | 0.01738
72.7 | 6.059 | 9254.21 | 0.03719 | 0.01743
72.8 | 6.067 | 9262.02 | 0.03728 | 0.01747
72.9 | 6.075 | 9269.62 | 0.03737 | 0.01751
73 | 6.084 | 9276.33 | 0.03746 | 0.01756
73.1 | 6.092 | 9279.32 | 0.03755 | 0.0176
73.2 | 6.1 | 9285.27 | 0.03763 | 0.01765
73.3 | 6.109 | 9291.4 | 0.03772 | 0.0177
73.4 | 6.117 | 9293.2 | 0.03782 | 0.01774
73.5 | 6.125 | 9298.15 | 0.0379 | 0.01779
73.6 | 6.133 | 9300.25 | 0.03799 | 0.01784
73.7 | 6.142 | 9302.76 | 0.03809 | 0.01788
73.8 | 6.15 | 9306.22 | 0.03818 | 0.01793
73.9 | 6.159 | 9310.61 | 0.03827 | 0.01798
74 | 6.167 | 9314.07 | 0.03836 | 0.01802
74.1 | 6.175 | 9319.43 | 0.03845 | 0.01807
74.2 | 6.183 | 9324.2 | 0.03854 | 0.01812
74.3 | 6.192 | 9330.8 | 0.03863 | 0.01816
74.4 | 6.2 | 9338.3 | 0.03873 | 0.01821
74.5 | 6.208 | 9346.85 | 0.03882 | 0.01826
74.6 | 6.217 | 9354.87 | 0.03891 | 0.0183
74.7 | 6.225 | 9362.36 | 0.039 | 0.01835
74.8 | 6.233 | 9375.79 | 0.0391 | 0.0184
74.9 | 6.242 | 9382.75 | 0.03919 | 0.01845
75 | 6.25 | 9390.14 | 0.03928 | 0.01849
75.1 | 6.258 | 9398.83 | 0.03937 | 0.01854
75.2 | 6.267 | 9402.44 | 0.03947 | 0.01859
75.3 | 6.275 | 9409.46 | 0.03955 | 0.01864
75.4 | 6.283 | 9413.85 | 0.03965 | 0.01869
75.5 | 6.292 | 9419.62 | 0.03974 | 0.01874
75.6 | 6.3 | 9424.04 | 0.03984 | 0.01878
75.7 | 6.308 | 9427.84 | 0.03993 | 0.01883
75.8 | 6.317 | 9433.31 | 0.04002 | 0.01888
75.9 | 6.325 | 9437.76 | 0.04012 | 0.01893
76 | 6.334 | 9440.92 | 0.04021 | 0.01898
76.1 | 6.342 | 9446.58 | 0.0403 | 0.01902
76.2 | 6.35 | 9451.63 | 0.0404 | 0.01907
76.3 | 6.358 | 9454.63 | 0.04049 | 0.01912
76.4 | 6.367 | 9462.57 | 0.04058 | 0.01917
76.5 | 6.375 | 9469.91 | 0.04068 | 0.01922
76.6 | 6.383 | 9472.54 | 0.04077 | 0.01927
76.7 | 6.392 | 9480.8 | 0.04086 | 0.01931
76.8 | 6.4 | 9486.23 | 0.04096 | 0.01937
76.9 | 6.408 | 9492.37 | 0.04106 | 0.01942
77 | 6.417 | 9498.22 | 0.04116 | 0.01946
77.1 | 6.425 | 9503.97 | 0.04125 | 0.01951
77.2 | 6.433 | 9510.28 | 0.04135 | 0.01956
77.3 | 6.442 | 9514.86 | 0.04144 | 0.01961
77.4 | 6.45 | 9522.46 | 0.04154 | 0.01966
77.5 | 6.458 | 9524.13 | 0.04164 | 0.01971
77.6 | 6.467 | 9531.09 | 0.04173 | 0.01976
77.7 | 6.475 | 9537.44 | 0.04183 | 0.01981
77.8 | 6.483 | 9540.66 | 0.04192 | 0.01986
77.9 | 6.492 | 9547.09 | 0.04201 | 0.01991
78 | 6.5 | 9554.55 | 0.04211 | 0.01996
78.1 | 6.509 | 9562.26 | 0.04221 | 0.02001
78.2 | 6.517 | 9567.17 | 0.04231 | 0.02006
78.3 | 6.525 | 9574.83 | 0.0424 | 0.02011
78.4 | 6.534 | 9580.11 | 0.0425 | 0.02016
78.5 | 6.542 | 9587.71 | 0.0426 | 0.02021
78.6 | 6.55 | 9593.11 | 0.0427 | 0.02026
78.7 | 6.559 | 9600.91 | 0.0428 | 0.02031
78.8 | 6.567 | 9607.3 | 0.04289 | 0.02036
78.9 | 6.575 | 9610.19 | 0.04299 | 0.02042
78.92 | 6.577 | 8740.12 | 0.04102 | 0.01814
78.924 | 6.577 | 7805.14 | 0.03818 | 0.01731
78.928 | 6.578 | 6718.35 | 0.035 | 0.01684
78.932 | 6.578 | 5608.36 | 0.03187 | 0.01671
78.936 | 6.578 | 4547.81 | 0.02839 | 0.01675